## IDS-VDS Characteristic (mA-mm)
VGS (V) | VDS = 0.100 V | VDS = 0.500 V | VDS = 0.900 V
-0.75 | 0.0006043 | 0.0026328 | 0.008898
-0.74 | 0.0005845 | 0.0025493 | 0.008645
-0.73 | 0.0005561 | 0.0024747 | 0.008475
-0.72 | 0.0005357 | 0.0024052 | 0.008265
-0.71 | 0.0005104 | 0.0023257 | 0.008027
-0.7 | 0.00049705 | 0.0022368 | 0.007844
-0.69 | 0.00047705 | 0.0021743 | 0.00763
-0.68 | 0.00045539 | 0.0020933 | 0.0074
-0.67 | 0.0004385 | 0.0020419 | 0.007225
-0.66 | 0.00041893 | 0.0019905 | 0.007048
-0.65 | 0.00040213 | 0.0019166 | 0.006838
-0.64 | 0.00038491 | 0.0018505 | 0.006679
-0.63 | 0.00036714 | 0.0017873 | 0.006473
-0.62 | 0.00035159 | 0.001727 | 0.006303
-0.61 | 0.00033813 | 0.0016587 | 0.006154
-0.6 | 0.00032029 | 0.0016114 | 0.005949
-0.59 | 0.0003068 | 0.0015642 | 0.005784
-0.58 | 0.0002945 | 0.0015138 | 0.005626
-0.57 | 0.00027961 | 0.0014619 | 0.005457
-0.56 | 0.00026572 | 0.001415 | 0.005283
-0.55 | 0.00025481 | 0.0013581 | 0.005141
-0.54 | 0.00024287 | 0.0013092 | 0.005004
-0.53 | 0.0002322 | 0.0012641 | 0.0049083
-0.52 | 0.00022135 | 0.0012265 | 0.0047819
-0.51 | 0.00021107 | 0.0011877 | 0.0046536
-0.5 | 0.00020195 | 0.0011396 | 0.0045425
-0.49 | 0.00019462 | 0.0011088 | 0.0044321
-0.48 | 0.00018798 | 0.0010842 | 0.0043215
-0.47 | 0.00018084 | 0.0010546 | 0.0041947
-0.46 | 0.00017592 | 0.0010412 | 0.0041436
-0.45 | 0.00017606 | 0.0010289 | 0.0040971
-0.44 | 0.00017666 | 0.0010235 | 0.0040581
-0.43 | 0.00018095 | 0.0010283 | 0.0040844
-0.42 | 0.00018978 | 0.0010512 | 0.0041908
-0.41 | 0.00020817 | 0.0011024 | 0.0043764
-0.4 | 0.00023035 | 0.0011793 | 0.0046277
-0.39 | 0.00026635 | 0.0012958 | 0.0050708
-0.38 | 0.00032195 | 0.0014829 | 0.0056969
-0.37 | 0.00039619 | 0.0017427 | 0.006711
-0.36 | 0.00050557 | 0.002119 | 0.008044
-0.35 | 0.0006931 | 0.0026425 | 0.009971
-0.34 | 0.0009134 | 0.0033768 | 0.012771
-0.33 | 0.0012172 | 0.0044267 | 0.016639
-0.32 | 0.0016335 | 0.005927 | 0.022122
-0.31 | 0.0022159 | 0.007942 | 0.0297
-0.3 | 0.0030172 | 0.010722 | 0.040407
-0.29 | 0.0040983 | 0.014526 | 0.055128
-0.28 | 0.0056018 | 0.019815 | 0.07557
-0.27 | 0.007996 | 0.027094 | 0.1036
-0.26 | 0.010898 | 0.037219 | 0.14248
-0.25 | 0.014782 | 0.050704 | 0.19481
-0.24 | 0.020225 | 0.07044 | 0.26337
-0.23 | 0.027596 | 0.09556 | 0.36246
-0.22 | 0.037552 | 0.13001 | 0.49126
-0.21 | 0.050878 | 0.17655 | 0.6661
-0.2 | 0.07058 | 0.23822 | 0.8969
-0.19 | 0.09549 | 0.32345 | 1.2013
-0.18 | 0.12967 | 0.43494 | 1.6138
-0.17 | 0.174 | 0.584 | 2.1328
-0.16 | 0.23478 | 0.7798 | 2.8214
-0.15 | 0.31539 | 1.0407 | 3.6963
-0.14 | 0.42249 | 1.3821 | 4.8318
-0.13 | 0.56582 | 1.8275 | 6.227
-0.12 | 0.7516 | 2.3913 | 7.955
-0.11 | 1.0009 | 3.1243 | 10.044
-0.1 | 1.318 | 4.0354 | 12.552
-0.09 | 1.7433 | 5.2208 | 15.48
-0.08 | 2.2769 | 6.656 | 18.871
-0.07 | 2.9525 | 8.402 | 22.787
-0.06 | 3.7997 | 10.546 | 27.276
-0.05 | 4.8689 | 13.141 | 32.21
-0.04 | 6.12 | 16.174 | 37.621
-0.03 | 7.677 | 19.657 | 43.679
-0.02 | 9.553 | 23.554 | 50.232
-0.01 | 11.696 | 28.159 | 57.16
0 | 14.293 | 33.233 | 64.92
0.01 | 17.178 | 38.919 | 72.83
0.02 | 20.392 | 44.867 | 81.23
0.03 | 23.977 | 51.612 | 90.1
0.04 | 27.905 | 58.52 | 99.35
0.05 | 32.124 | 66.13 | 108.97
0.06 | 36.587 | 74.06 | 118.91
0.07 | 41.367 | 82.46 | 129.21
0.08 | 46.207 | 91.23 | 139.53
0.09 | 51.226 | 100.03 | 150.53
0.1 | 56.306 | 109.46 | 161.53
0.11 | 61.37 | 119.12 | 172.8
0.12 | 66.58 | 129.13 | 184.41
0.13 | 71.63 | 139.39 | 195.83
0.14 | 76.64 | 149.49 | 207.65
0.15 | 81.69 | 160.12 | 219.49
0.16 | 86.61 | 170.89 | 231.66
0.17 | 91.34 | 181.91 | 243.49
0.18 | 95.81 | 192.82 | 255.52
0.19 | 100.14 | 203.94 | 267.69
0.2 | 104.15 | 215.17 | 279.92
0.21 | 108.13 | 226.59 | 292.36
0.22 | 111.84 | 237.96 | 304.35
0.23 | 115.57 | 249.27 | 316.7
0.24 | 119.03 | 260.88 | 328.9
0.25 | 122.11 | 272.39 | 341.18
0.26 | 124.9 | 283.85 | 353.46
0.27 | 127.82 | 295.35 | 365.35
0.28 | 130.36 | 306.53 | 377.45
0.29 | 133.24 | 318.03 | 389.4
0.3 | 135.52 | 329.47 | 401.39
0.31 | 137.68 | 340.68 | 413.15
0.32 | 139.56 | 351.64 | 424.71
0.33 | 141.5 | 362.74 | 436.41
0.34 | 143.49 | 373.6 | 447.85
0.35 | 145.31 | 384.48 | 459.18
0.36 | 146.81 | 395.05 | 470.13
0.37 | 148.15 | 405.48 | 481.39
0.38 | 149.79 | 415.77 | 492.22
0.39 | 151.17 | 425.99 | 502.83
0.4 | 152.42 | 435.78 | 513.39
0.41 | 153.38 | 445.51 | 523.5
0.42 | 154.36 | 454.94 | 533.78
0.43 | 155.89 | 464.25 | 543.76
0.44 | 156.83 | 473.34 | 553.42
0.45 | 157.71 | 481.99 | 562.89
0.46 | 158.43 | 490.49 | 572
0.47 | 159.17 | 498.67 | 581
0.48 | 160.27 | 506.65 | 589.8
0.49 | 161.07 | 514.29 | 598.6
0.5 | 161.5 | 521.58 | 606.7

## Tranconductance (mS-mm)
VGS (V) | VDS = 0.100 V | VDS = 0.500 V | VDS = 0.900 V
-0.75 | -0.00198 | -0.00835 | -0.0253
-0.74 | -0.00241 | -0.007905 | -0.02115
-0.73 | -0.00244 | -0.007205 | -0.019
-0.72 | -0.002285 | -0.00745 | -0.0224
-0.71 | -0.0019325 | -0.00842 | -0.02105
-0.7 | -0.0016675 | -0.00757 | -0.01985
-0.69 | -0.002083 | -0.007175 | -0.0222
-0.68 | -0.0019275 | -0.00662 | -0.02025
-0.67 | -0.001823 | -0.00514 | -0.0176
-0.66 | -0.0018185 | -0.006265 | -0.01935
-0.65 | -0.001701 | -0.007 | -0.01845
-0.64 | -0.0017495 | -0.006465 | -0.01825
-0.63 | -0.001666 | -0.006175 | -0.0188
-0.62 | -0.0014505 | -0.00643 | -0.01595
-0.61 | -0.001565 | -0.00578 | -0.0177
-0.6 | -0.0015665 | -0.004725 | -0.0185
-0.59 | -0.0012895 | -0.00488 | -0.01615
-0.58 | -0.0013595 | -0.005115 | -0.01635
-0.57 | -0.001439 | -0.00494 | -0.01715
-0.56 | -0.00124 | -0.00519 | -0.0158
-0.55 | -0.0011425 | -0.00529 | -0.01395
-0.54 | -0.0011305 | -0.0047 | -0.011635
-0.53 | -0.001076 | -0.004135 | -0.011105
-0.52 | -0.0010565 | -0.00382 | -0.012735
-0.51 | -0.00097 | -0.004345 | -0.01197
-0.5 | -0.0008225 | -0.003945 | -0.011075
-0.49 | -0.0006985 | -0.00277 | -0.01105
-0.48 | -0.000689 | -0.00271 | -0.01187
-0.47 | -0.000603 | -0.00215 | -0.008895
-0.46 | -0.000239 | -0.001285 | -0.00488
-0.45 | 3.7e-05 | -0.000885 | -0.004275
-0.44 | 0.0002445 | -3e-05 | -0.000635
-0.43 | 0.000656 | 0.001385 | 0.006635
-0.42 | 0.001361 | 0.003705 | 0.0146
-0.41 | 0.0020285 | 0.006405 | 0.021845
-0.4 | 0.002909 | 0.00967 | 0.03472
-0.39 | 0.00458 | 0.01518 | 0.05346
-0.38 | 0.006492 | 0.022345 | 0.08201
-0.37 | 0.009181 | 0.031805 | 0.117355
-0.36 | 0.0148455 | 0.04499 | 0.163
-0.35 | 0.0203915 | 0.06289 | 0.23635
-0.34 | 0.026205 | 0.08921 | 0.3334
-0.33 | 0.036005 | 0.12751 | 0.46755
-0.32 | 0.049935 | 0.175765 | 0.65305
-0.31 | 0.069185 | 0.23975 | 0.91425
-0.3 | 0.09412 | 0.3292 | 1.2714
-0.29 | 0.12923 | 0.45465 | 1.75815
-0.28 | 0.194885 | 0.6284 | 2.4236
-0.27 | 0.26481 | 0.8702 | 3.3455
-0.26 | 0.3393 | 1.1805 | 4.5605
-0.25 | 0.46635 | 1.66105 | 6.0445
-0.24 | 0.6407 | 2.2428 | 8.3825
-0.23 | 0.86635 | 2.9785 | 11.3945
-0.22 | 1.1641 | 4.0495 | 15.182
-0.21 | 1.6514 | 5.4105 | 20.282
-0.2 | 2.2306 | 7.345 | 26.76
-0.19 | 2.9545 | 9.836 | 35.845
-0.18 | 3.9255 | 13.0275 | 46.575
-0.17 | 5.2555 | 17.243 | 60.38
-0.16 | 7.0695 | 22.835 | 78.175
-0.15 | 9.3855 | 30.115 | 100.52
-0.14 | 12.5215 | 39.34 | 126.535
-0.13 | 16.4555 | 50.46 | 156.16
-0.12 | 21.754 | 64.84 | 190.85
-0.11 | 28.32 | 82.205 | 229.85
-0.1 | 37.12 | 104.825 | 271.8
-0.09 | 47.945 | 131.03 | 315.95
-0.08 | 60.46 | 159.06 | 365.35
-0.07 | 76.14 | 194.5 | 420.25
-0.06 | 95.82 | 236.95 | 471.15
-0.05 | 116.015 | 281.4 | 517.25
-0.04 | 140.405 | 325.8 | 573.45
-0.03 | 171.65 | 369 | 630.55
-0.02 | 200.95 | 425.1 | 674.05
-0.01 | 237 | 483.95 | 734.4
0 | 274.1 | 538 | 783.5
0.01 | 304.95 | 581.7 | 815.5
0.02 | 339.95 | 634.65 | 863.5
0.03 | 375.65 | 682.65 | 906
0.04 | 407.35 | 725.9 | 943.5
0.05 | 434.1 | 777 | 978
0.06 | 462.15 | 816.5 | 1012
0.07 | 481 | 858.5 | 1031
0.08 | 492.95 | 878.5 | 1066
0.09 | 504.95 | 911.5 | 1100
0.1 | 507.2 | 954.5 | 1113.5
0.11 | 513.7 | 983.5 | 1144
0.12 | 513 | 1013.5 | 1151.5
0.13 | 503 | 1018 | 1162
0.14 | 503 | 1036.5 | 1183
0.15 | 498.5 | 1070 | 1200.5
0.16 | 482.5 | 1089.5 | 1200
0.17 | 460 | 1096.5 | 1193
0.18 | 440 | 1101.5 | 1210
0.19 | 417 | 1117.5 | 1220
0.2 | 399.5 | 1132.5 | 1233.5
0.21 | 384.5 | 1139.5 | 1221.5
0.22 | 372 | 1134 | 1217
0.23 | 359.5 | 1146 | 1227.5
0.24 | 327 | 1156 | 1224
0.25 | 293.5 | 1148.5 | 1228
0.26 | 285.5 | 1148 | 1208.5
0.27 | 273 | 1134 | 1199.5
0.28 | 271 | 1134 | 1202.5
0.29 | 258 | 1147 | 1197
0.3 | 222 | 1132.5 | 1187.5
0.31 | 202 | 1108.5 | 1166
0.32 | 191 | 1103 | 1163
0.33 | 196.5 | 1098 | 1157
0.34 | 190.5 | 1087 | 1138.5
0.35 | 166 | 1072.5 | 1114
0.36 | 142 | 1050 | 1110.5
0.37 | 149 | 1036 | 1104.5
0.38 | 151 | 1025.5 | 1072
0.39 | 131.5 | 1000.5 | 1058.5
0.4 | 110.5 | 976 | 1033.5
0.41 | 97 | 958 | 1019.5
0.42 | 125.5 | 937 | 1013
0.43 | 123.5 | 920 | 982
0.44 | 91 | 887 | 956.5
0.45 | 80 | 857.5 | 929
0.46 | 73 | 834 | 905.5
0.47 | 92 | 808 | 890
0.48 | 95 | 781 | 880
0.49 | 61.5 | 746.5 | 845
0.5 | 43 | 729 | 810