## IDS-VDS Characteristic (mA-mm)
VGS (V) | VDS = 0.100 V | VDS = 0.500 V | VDS = 0.900 V
-0.75 | 0.0006894 | 0.0031388 | 0.010752
-0.74 | 0.0006584 | 0.0030679 | 0.010508
-0.73 | 0.0006295 | 0.0029697 | 0.01023
-0.72 | 0.0006061 | 0.0028572 | 0.009898
-0.71 | 0.0005799 | 0.0027632 | 0.009642
-0.7 | 0.0005584 | 0.0026758 | 0.009385
-0.69 | 0.0005323 | 0.0025831 | 0.009183
-0.68 | 0.000511 | 0.0024983 | 0.008862
-0.67 | 0.0004923 | 0.0024278 | 0.008678
-0.66 | 0.00046808 | 0.0023335 | 0.008453
-0.65 | 0.00044743 | 0.0022536 | 0.008254
-0.64 | 0.00042935 | 0.002175 | 0.007974
-0.63 | 0.0004093 | 0.0021159 | 0.007765
-0.62 | 0.00039373 | 0.0020494 | 0.007523
-0.61 | 0.00037837 | 0.0019754 | 0.00733
-0.6 | 0.00035961 | 0.0018954 | 0.007105
-0.59 | 0.00034273 | 0.0018358 | 0.006905
-0.58 | 0.00032421 | 0.0017743 | 0.006692
-0.57 | 0.00031122 | 0.0017092 | 0.006489
-0.56 | 0.00029598 | 0.0016552 | 0.006331
-0.55 | 0.00028042 | 0.0015997 | 0.006134
-0.54 | 0.00026745 | 0.0015376 | 0.005986
-0.53 | 0.00025599 | 0.0014901 | 0.005803
-0.52 | 0.00024327 | 0.0014326 | 0.005616
-0.51 | 0.00023457 | 0.0013849 | 0.005495
-0.5 | 0.00022226 | 0.0013345 | 0.005315
-0.49 | 0.00021361 | 0.0012906 | 0.005197
-0.48 | 0.00020389 | 0.0012543 | 0.005058
-0.47 | 0.00019669 | 0.0012097 | 0.0049576
-0.46 | 0.000192 | 0.0011803 | 0.0048534
-0.45 | 0.00018625 | 0.00116 | 0.0047625
-0.44 | 0.00018624 | 0.0011498 | 0.0046798
-0.43 | 0.0001862 | 0.0011352 | 0.0046644
-0.42 | 0.00019032 | 0.0011441 | 0.0047003
-0.41 | 0.00020095 | 0.0011711 | 0.0047708
-0.4 | 0.00022037 | 0.0012228 | 0.0049482
-0.39 | 0.00024936 | 0.0013059 | 0.0052598
-0.38 | 0.00029124 | 0.0014495 | 0.005715
-0.37 | 0.00035291 | 0.0016469 | 0.006467
-0.36 | 0.00044139 | 0.0019418 | 0.007516
-0.35 | 0.0005645 | 0.0023633 | 0.009011
-0.34 | 0.0007813 | 0.0029645 | 0.011232
-0.33 | 0.0010389 | 0.0037886 | 0.01435
-0.32 | 0.0013939 | 0.0049696 | 0.018743
-0.31 | 0.0018805 | 0.006782 | 0.024951
-0.3 | 0.0025571 | 0.009078 | 0.03367
-0.29 | 0.0034907 | 0.012195 | 0.045864
-0.28 | 0.004764 | 0.01664 | 0.06303
-0.27 | 0.006808 | 0.022806 | 0.08642
-0.26 | 0.009284 | 0.031263 | 0.11798
-0.25 | 0.012686 | 0.042733 | 0.16252
-0.24 | 0.01731 | 0.05888 | 0.22223
-0.23 | 0.023602 | 0.08052 | 0.30466
-0.22 | 0.032317 | 0.10993 | 0.41462
-0.21 | 0.044055 | 0.15043 | 0.5662
-0.2 | 0.06153 | 0.20374 | 0.7658
-0.19 | 0.08332 | 0.27671 | 1.0336
-0.18 | 0.11344 | 0.37526 | 1.3867
-0.17 | 0.15352 | 0.5055 | 1.8537
-0.16 | 0.2073 | 0.6813 | 2.4704
-0.15 | 0.27929 | 0.9106 | 3.2587
-0.14 | 0.37653 | 1.2176 | 4.2619
-0.13 | 0.50458 | 1.604 | 5.5118
-0.12 | 0.6738 | 2.1218 | 7.122
-0.11 | 0.899 | 2.7815 | 9.054
-0.1 | 1.1941 | 3.6306 | 11.368
-0.09 | 1.5795 | 4.7043 | 14.15
-0.08 | 2.0649 | 6.02 | 17.373
-0.07 | 2.7016 | 7.669 | 21.059
-0.06 | 3.4918 | 9.676 | 25.333
-0.05 | 4.4927 | 12.107 | 30.069
-0.04 | 5.699 | 14.877 | 35.369
-0.03 | 7.183 | 18.232 | 41.15
-0.02 | 8.961 | 22.055 | 47.499
-0.01 | 11.078 | 26.479 | 54.403
0 | 13.522 | 31.388 | 61.8
0.01 | 16.331 | 36.803 | 69.58
0.02 | 19.452 | 42.796 | 77.81
0.03 | 23.013 | 49.279 | 86.64
0.04 | 26.805 | 56.2 | 95.74
0.05 | 30.977 | 63.54 | 105.27
0.06 | 35.379 | 71.4 | 114.97
0.07 | 40.085 | 79.63 | 125.27
0.08 | 44.987 | 88.25 | 135.69
0.09 | 49.958 | 97.27 | 146.45
0.1 | 55.068 | 106.46 | 157.31
0.11 | 59.99 | 116.25 | 168.5
0.12 | 65.3 | 125.93 | 179.98
0.13 | 70.41 | 136.12 | 191.54
0.14 | 75.48 | 146.45 | 203.2
0.15 | 80.47 | 156.91 | 214.89
0.16 | 85.37 | 167.69 | 226.9
0.17 | 90.13 | 178.57 | 238.96
0.18 | 94.72 | 189.56 | 251.03
0.19 | 99.07 | 200.7 | 263.33
0.2 | 103.18 | 211.98 | 275.32
0.21 | 107.19 | 223.24 | 287.78
0.22 | 110.98 | 234.66 | 300.08
0.23 | 114.66 | 246.17 | 312.25
0.24 | 118.16 | 257.64 | 324.51
0.25 | 121.5 | 269.35 | 336.72
0.26 | 124.27 | 280.62 | 348.93
0.27 | 127.11 | 292.17 | 361.16
0.28 | 129.81 | 303.53 | 373.14
0.29 | 132.36 | 314.95 | 385.03
0.3 | 135.01 | 326.39 | 397.24
0.31 | 137.17 | 337.65 | 409.1
0.32 | 139.07 | 348.83 | 420.78
0.33 | 140.98 | 359.97 | 432.57
0.34 | 143.08 | 370.89 | 443.88
0.35 | 144.9 | 381.63 | 455.39
0.36 | 146.36 | 392.39 | 466.57
0.37 | 147.83 | 403.06 | 477.73
0.38 | 149.29 | 413.37 | 488.76
0.39 | 151.04 | 423.63 | 499.35
0.4 | 152.04 | 433.42 | 509.95
0.41 | 153.14 | 443.35 | 520.39
0.42 | 154.28 | 453.05 | 530.77
0.43 | 155.38 | 462.31 | 540.7
0.44 | 156.77 | 471.42 | 550.47
0.45 | 157.41 | 480.28 | 560.11
0.46 | 158.23 | 489.01 | 569.59
0.47 | 159.15 | 497.24 | 578.2
0.48 | 160.2 | 505.24 | 587.4
0.49 | 161.04 | 513 | 596
0.5 | 161.5 | 520.59 | 604.6

## Tranconductance (mS-mm)
VGS (V) | VDS = 0.100 V | VDS = 0.500 V | VDS = 0.900 V
-0.75 | -0.0031 | -0.00709 | -0.0244
-0.74 | -0.002995 | -0.008455 | -0.0261
-0.73 | -0.002615 | -0.010535 | -0.0305
-0.72 | -0.00248 | -0.010325 | -0.0294
-0.71 | -0.002385 | -0.00907 | -0.02565
-0.7 | -0.00238 | -0.009005 | -0.02295
-0.69 | -0.00237 | -0.008875 | -0.02615
-0.68 | -0.002 | -0.007765 | -0.02525
-0.67 | -0.002146 | -0.00824 | -0.02045
-0.66 | -0.0022435 | -0.00871 | -0.0212
-0.65 | -0.0019365 | -0.007925 | -0.02395
-0.64 | -0.0019065 | -0.006885 | -0.02445
-0.63 | -0.001781 | -0.00628 | -0.02255
-0.62 | -0.0015465 | -0.007025 | -0.02175
-0.61 | -0.001706 | -0.0077 | -0.0209
-0.6 | -0.001782 | -0.00698 | -0.02125
-0.59 | -0.00177 | -0.006055 | -0.02065
-0.58 | -0.0015755 | -0.00633 | -0.0208
-0.57 | -0.0014115 | -0.005955 | -0.01805
-0.56 | -0.00154 | -0.005475 | -0.01775
-0.55 | -0.0014265 | -0.00588 | -0.01725
-0.54 | -0.0012215 | -0.00548 | -0.01655
-0.53 | -0.001209 | -0.00525 | -0.0185
-0.52 | -0.001071 | -0.00526 | -0.0154
-0.51 | -0.0010505 | -0.004905 | -0.01505
-0.5 | -0.001048 | -0.004715 | -0.0149
-0.49 | -0.0009185 | -0.00401 | -0.01285
-0.48 | -0.000846 | -0.004045 | -0.01197
-0.47 | -0.0005945 | -0.0037 | -0.01023
-0.46 | -0.000522 | -0.002485 | -0.009755
-0.45 | -0.000288 | -0.001525 | -0.00868
-0.44 | -2.5e-06 | -0.00124 | -0.004905
-0.43 | 0.000204 | -0.000285 | 0.001025
-0.42 | 0.0007375 | 0.001795 | 0.00532
-0.41 | 0.0015025 | 0.003935 | 0.012395
-0.4 | 0.0024205 | 0.00674 | 0.02445
-0.39 | 0.0035435 | 0.011335 | 0.03834
-0.38 | 0.0051775 | 0.01705 | 0.06036
-0.37 | 0.0075075 | 0.024615 | 0.09005
-0.36 | 0.0105795 | 0.03582 | 0.1272
-0.35 | 0.0169955 | 0.051135 | 0.1858
-0.34 | 0.02372 | 0.071265 | 0.26695
-0.33 | 0.03063 | 0.100255 | 0.37555
-0.32 | 0.04208 | 0.14967 | 0.53005
-0.31 | 0.05816 | 0.20542 | 0.74635
-0.3 | 0.08051 | 0.27065 | 1.04565
-0.29 | 0.110345 | 0.3781 | 1.468
-0.28 | 0.165865 | 0.53055 | 2.0278
-0.27 | 0.226 | 0.73115 | 2.7475
-0.26 | 0.2939 | 0.99635 | 3.805
-0.25 | 0.4013 | 1.38085 | 5.2125
-0.24 | 0.5458 | 1.88935 | 7.107
-0.23 | 0.75035 | 2.5525 | 9.6195
-0.22 | 1.02265 | 3.4955 | 13.077
-0.21 | 1.46065 | 4.6905 | 17.559
-0.2 | 1.96325 | 6.314 | 23.37
-0.19 | 2.5955 | 8.576 | 31.045
-0.18 | 3.51 | 11.4395 | 41.005
-0.17 | 4.693 | 15.302 | 54.185
-0.16 | 6.2885 | 20.255 | 70.25
-0.15 | 8.4615 | 26.815 | 89.575
-0.14 | 11.2645 | 34.67 | 112.655
-0.13 | 14.8635 | 45.21 | 143.005
-0.12 | 19.721 | 58.875 | 177.11
-0.11 | 26.015 | 75.44 | 212.3
-0.1 | 34.025 | 96.14 | 254.8
-0.09 | 43.54 | 119.47 | 300.25
-0.08 | 56.105 | 148.235 | 345.45
-0.07 | 71.345 | 182.8 | 398
-0.06 | 89.555 | 221.9 | 450.5
-0.05 | 110.36 | 260.05 | 501.8
-0.04 | 134.515 | 306.25 | 554.05
-0.03 | 163.1 | 358.9 | 606.5
-0.02 | 194.75 | 412.35 | 662.65
-0.01 | 228.05 | 466.65 | 715.05
0 | 262.65 | 516.2 | 758.85
0.01 | 296.5 | 570.4 | 800.5
0.02 | 334.1 | 623.8 | 853
0.03 | 367.65 | 670.2 | 896.5
0.04 | 398.2 | 713.05 | 931.5
0.05 | 428.7 | 760 | 961.5
0.06 | 455.4 | 804.5 | 1000
0.07 | 480.4 | 842.5 | 1036
0.08 | 493.65 | 882 | 1059
0.09 | 504.05 | 910.5 | 1081
0.1 | 501.6 | 949 | 1102.5
0.11 | 511.6 | 973.5 | 1133.5
0.12 | 521 | 993.5 | 1152
0.13 | 509 | 1026 | 1161
0.14 | 503 | 1039.5 | 1167.5
0.15 | 494.5 | 1062 | 1185
0.16 | 483 | 1083 | 1203.5
0.17 | 467.5 | 1093.5 | 1206.5
0.18 | 447 | 1106.5 | 1218.5
0.19 | 423 | 1121 | 1214.5
0.2 | 406 | 1127 | 1222.5
0.21 | 390 | 1134 | 1238
0.22 | 373.5 | 1146.5 | 1223.5
0.23 | 359 | 1149 | 1221.5
0.24 | 342 | 1159 | 1223.5
0.25 | 305.5 | 1149 | 1221
0.26 | 280.5 | 1141 | 1222
0.27 | 277 | 1145.5 | 1210.5
0.28 | 262.5 | 1139 | 1193.5
0.29 | 260 | 1143 | 1205
0.3 | 240.5 | 1135 | 1203.5
0.31 | 203 | 1122 | 1177
0.32 | 190.5 | 1116 | 1173.5
0.33 | 200.5 | 1103 | 1155
0.34 | 196 | 1083 | 1141
0.35 | 164 | 1075 | 1134.5
0.36 | 146.5 | 1071.5 | 1117
0.37 | 146.5 | 1049 | 1109.5
0.38 | 160.5 | 1028.5 | 1081
0.39 | 137.5 | 1002.5 | 1059.5
0.4 | 105 | 986 | 1052
0.41 | 112 | 981.5 | 1041
0.42 | 112 | 948 | 1015.5
0.43 | 124.5 | 918.5 | 985
0.44 | 101.5 | 898.5 | 970.5
0.45 | 73 | 879.5 | 956
0.46 | 87 | 848 | 904.5
0.47 | 98.5 | 811.5 | 890.5
0.48 | 94.5 | 788 | 890
0.49 | 65 | 767.5 | 860
0.5 | 46 | 759 | 860