## IDS-VDS Characteristic (mA-mm)
VGS (V) | VDS = 0.100 V | VDS = 0.500 V | VDS = 0.900 V
-0.75 | 0.0006666 | 0.0030011 | 0.010213
-0.74 | 0.0006361 | 0.0028853 | 0.009924
-0.73 | 0.0006072 | 0.0028173 | 0.009703
-0.72 | 0.0005852 | 0.0026988 | 0.009425
-0.71 | 0.0005602 | 0.0026125 | 0.009212
-0.7 | 0.000535 | 0.0025623 | 0.008968
-0.69 | 0.0005144 | 0.0024718 | 0.00877
-0.68 | 0.00048985 | 0.0023947 | 0.008587
-0.67 | 0.00046971 | 0.0023139 | 0.008303
-0.66 | 0.0004498 | 0.0022456 | 0.00812
-0.65 | 0.0004299 | 0.002158 | 0.007912
-0.64 | 0.00041306 | 0.0020889 | 0.007646
-0.63 | 0.00039835 | 0.0020047 | 0.007414
-0.62 | 0.00037344 | 0.0019426 | 0.007199
-0.61 | 0.00035706 | 0.0018881 | 0.006986
-0.6 | 0.00034142 | 0.0018202 | 0.006823
-0.59 | 0.00032703 | 0.0017531 | 0.006587
-0.58 | 0.00031065 | 0.0016825 | 0.006425
-0.57 | 0.00029794 | 0.0016235 | 0.006292
-0.56 | 0.00028415 | 0.0015761 | 0.006127
-0.55 | 0.00027079 | 0.0015235 | 0.005904
-0.54 | 0.0002576 | 0.0014753 | 0.005761
-0.53 | 0.00024749 | 0.0014128 | 0.00557
-0.52 | 0.00023667 | 0.001364 | 0.005487
-0.51 | 0.0002255 | 0.0013103 | 0.005248
-0.5 | 0.00021295 | 0.0012795 | 0.005133
-0.49 | 0.00020525 | 0.0012329 | 0.0049983
-0.48 | 0.00019787 | 0.0012001 | 0.0049077
-0.47 | 0.00019073 | 0.0011593 | 0.0047557
-0.46 | 0.00018452 | 0.0011404 | 0.0046625
-0.45 | 0.00018196 | 0.0011097 | 0.0045942
-0.44 | 0.0001797 | 0.0011001 | 0.0045114
-0.43 | 0.00018084 | 0.0010916 | 0.0045187
-0.42 | 0.00018591 | 0.0011089 | 0.004571
-0.41 | 0.00019779 | 0.0011318 | 0.0046245
-0.4 | 0.00021769 | 0.0011866 | 0.0048378
-0.39 | 0.00024796 | 0.001282 | 0.005146
-0.38 | 0.00029094 | 0.0014297 | 0.0056304
-0.37 | 0.00035271 | 0.0016276 | 0.006419
-0.36 | 0.00044219 | 0.0019319 | 0.007503
-0.35 | 0.00056759 | 0.0023543 | 0.009014
-0.34 | 0.0007897 | 0.0029599 | 0.011215
-0.33 | 0.0010463 | 0.0038041 | 0.014349
-0.32 | 0.0013995 | 0.0049868 | 0.018734
-0.31 | 0.0018895 | 0.006781 | 0.024949
-0.3 | 0.0025753 | 0.009111 | 0.033705
-0.29 | 0.0035009 | 0.012332 | 0.045969
-0.28 | 0.0047927 | 0.016723 | 0.06301
-0.27 | 0.006839 | 0.022856 | 0.08602
-0.26 | 0.009324 | 0.031305 | 0.11811
-0.25 | 0.012681 | 0.042714 | 0.16132
-0.24 | 0.017351 | 0.05894 | 0.22107
-0.23 | 0.023705 | 0.08032 | 0.30147
-0.22 | 0.032413 | 0.10933 | 0.41173
-0.21 | 0.044054 | 0.14871 | 0.55851
-0.2 | 0.06153 | 0.20255 | 0.7564
-0.19 | 0.0832 | 0.27429 | 1.0226
-0.18 | 0.11324 | 0.37147 | 1.3789
-0.17 | 0.15278 | 0.4989 | 1.8328
-0.16 | 0.20664 | 0.6731 | 2.4223
-0.15 | 0.27775 | 0.8991 | 3.2176
-0.14 | 0.37426 | 1.1979 | 4.2075
-0.13 | 0.49951 | 1.5843 | 5.4421
-0.12 | 0.6696 | 2.0926 | 6.975
-0.11 | 0.8906 | 2.7536 | 8.921
-0.1 | 1.1821 | 3.574 | 11.222
-0.09 | 1.5641 | 4.6588 | 13.961
-0.08 | 2.0522 | 5.959 | 17.165
-0.07 | 2.6793 | 7.597 | 20.813
-0.06 | 3.4545 | 9.534 | 24.99
-0.05 | 4.4579 | 11.967 | 29.805
-0.04 | 5.6718 | 14.788 | 35.027
-0.03 | 7.086 | 18.071 | 40.763
-0.02 | 8.851 | 21.907 | 47.059
-0.01 | 10.941 | 26.228 | 53.898
0 | 13.402 | 31.127 | 61.34
0.01 | 16.181 | 36.594 | 69.14
0.02 | 19.324 | 42.44 | 77.36
0.03 | 22.802 | 48.887 | 86.11
0.04 | 26.677 | 55.821 | 95.13
0.05 | 30.807 | 63.07 | 104.66
0.06 | 35.238 | 71.05 | 114.45
0.07 | 39.962 | 79.32 | 124.73
0.08 | 44.821 | 87.86 | 135.05
0.09 | 49.808 | 96.95 | 145.81
0.1 | 54.891 | 106.05 | 156.81
0.11 | 59.89 | 115.67 | 167.94
0.12 | 65.16 | 125.65 | 179.54
0.13 | 70.35 | 135.69 | 190.87
0.14 | 75.5 | 146.01 | 202.7
0.15 | 80.57 | 156.53 | 214.54
0.16 | 85.44 | 167.34 | 226.54
0.17 | 90.04 | 178.16 | 238.47
0.18 | 94.6 | 189.18 | 250.55
0.19 | 99.07 | 200.19 | 262.79
0.2 | 103.3 | 211.58 | 274.96
0.21 | 107.49 | 223 | 287.41
0.22 | 111.24 | 234.4 | 299.46
0.23 | 114.62 | 245.89 | 311.82
0.24 | 118.16 | 257.22 | 324.06
0.25 | 121.38 | 268.92 | 336.42
0.26 | 124.59 | 280.37 | 348.78
0.27 | 127.59 | 291.85 | 360.7
0.28 | 130.25 | 303.31 | 372.85
0.29 | 132.57 | 314.65 | 384.88
0.3 | 134.96 | 326.22 | 396.9
0.31 | 137.23 | 337.49 | 408.81
0.32 | 139.51 | 348.69 | 420.52
0.33 | 141.8 | 359.72 | 432.29
0.34 | 143.39 | 370.79 | 443.76
0.35 | 144.94 | 381.64 | 455.18
0.36 | 146.66 | 392.33 | 466.34
0.37 | 148.37 | 403.06 | 477.61
0.38 | 150.01 | 413.35 | 488.53
0.39 | 151.02 | 423.56 | 499.25
0.4 | 152.28 | 433.55 | 509.98
0.41 | 153.67 | 443.38 | 520.22
0.42 | 154.97 | 453.13 | 530.65
0.43 | 155.93 | 462.49 | 540.68
0.44 | 156.72 | 471.5 | 550.53
0.45 | 157.73 | 480.43 | 560.17
0.46 | 158.81 | 489.18 | 569.53
0.47 | 160.03 | 497.46 | 578.2
0.48 | 160.4 | 505.5 | 587.6
0.49 | 161.13 | 513.21 | 596.2
0.5 | 162.21 | 520.77 | 604.4

## Tranconductance (mS-mm)
VGS (V) | VDS = 0.100 V | VDS = 0.500 V | VDS = 0.900 V
-0.75 | -0.00305 | -0.01158 | -0.0289
-0.74 | -0.00297 | -0.00919 | -0.0255
-0.73 | -0.002545 | -0.009325 | -0.02495
-0.72 | -0.00235 | -0.01024 | -0.02455
-0.71 | -0.00251 | -0.006825 | -0.02285
-0.7 | -0.00229 | -0.007035 | -0.0221
-0.69 | -0.0022575 | -0.00838 | -0.01905
-0.68 | -0.0022345 | -0.007895 | -0.02335
-0.67 | -0.0020025 | -0.007455 | -0.02335
-0.66 | -0.0019905 | -0.007795 | -0.01955
-0.65 | -0.001837 | -0.007835 | -0.0237
-0.64 | -0.0015775 | -0.007665 | -0.0249
-0.63 | -0.001981 | -0.007315 | -0.02235
-0.62 | -0.0020645 | -0.00583 | -0.0214
-0.61 | -0.001601 | -0.00612 | -0.0188
-0.6 | -0.0015015 | -0.00675 | -0.01995
-0.59 | -0.0015385 | -0.006885 | -0.0199
-0.58 | -0.0014545 | -0.00648 | -0.01475
-0.57 | -0.001325 | -0.00532 | -0.0149
-0.56 | -0.0013575 | -0.005 | -0.0194
-0.55 | -0.0013275 | -0.00504 | -0.0183
-0.54 | -0.001165 | -0.005535 | -0.0167
-0.53 | -0.0010465 | -0.005565 | -0.0137
-0.52 | -0.0010995 | -0.005125 | -0.0161
-0.51 | -0.001186 | -0.004225 | -0.0177
-0.5 | -0.0010125 | -0.00387 | -0.012485
-0.49 | -0.000754 | -0.00397 | -0.011265
-0.48 | -0.000726 | -0.00368 | -0.01213
-0.47 | -0.0006675 | -0.002985 | -0.01226
-0.46 | -0.0004385 | -0.00248 | -0.008075
-0.45 | -0.000241 | -0.002015 | -0.007555
-0.44 | -5.6e-05 | -0.000905 | -0.003775
-0.43 | 0.0003105 | 0.00044 | 0.00298
-0.42 | 0.0008475 | 0.00201 | 0.00529
-0.41 | 0.001589 | 0.003885 | 0.01334
-0.4 | 0.0025085 | 0.00751 | 0.026075
-0.39 | 0.0036625 | 0.012155 | 0.03963
-0.38 | 0.0052375 | 0.01728 | 0.06365
-0.37 | 0.0075625 | 0.02511 | 0.09363
-0.36 | 0.010744 | 0.036335 | 0.12975
-0.35 | 0.0173755 | 0.0514 | 0.1856
-0.34 | 0.0239355 | 0.07249 | 0.26675
-0.33 | 0.03049 | 0.101345 | 0.37595
-0.32 | 0.04216 | 0.148845 | 0.53
-0.31 | 0.05879 | 0.20621 | 0.74855
-0.3 | 0.08057 | 0.27755 | 1.051
-0.29 | 0.11087 | 0.3806 | 1.46525
-0.28 | 0.166905 | 0.5262 | 2.00255
-0.27 | 0.226565 | 0.7291 | 2.755
-0.26 | 0.2921 | 0.9929 | 3.765
-0.25 | 0.40135 | 1.38175 | 5.148
-0.24 | 0.5512 | 1.8803 | 7.0075
-0.23 | 0.7531 | 2.5195 | 9.533
-0.22 | 1.01745 | 3.4195 | 12.852
-0.21 | 1.45585 | 4.661 | 17.2335
-0.2 | 1.9573 | 6.279 | 23.2045
-0.19 | 2.5855 | 8.446 | 31.125
-0.18 | 3.479 | 11.2305 | 40.51
-0.17 | 4.67 | 15.0815 | 52.17
-0.16 | 6.2485 | 20.01 | 69.24
-0.15 | 8.381 | 26.24 | 89.26
-0.14 | 11.088 | 34.26 | 111.225
-0.13 | 14.767 | 44.735 | 138.375
-0.12 | 19.5545 | 58.465 | 173.945
-0.11 | 25.625 | 74.07 | 212.35
-0.1 | 33.675 | 95.26 | 252
-0.09 | 43.505 | 119.25 | 297.15
-0.08 | 55.76 | 146.91 | 342.6
-0.07 | 70.115 | 178.75 | 391.25
-0.06 | 88.93 | 218.5 | 449.6
-0.05 | 110.865 | 262.7 | 501.85
-0.04 | 131.405 | 305.2 | 547.9
-0.03 | 158.96 | 355.95 | 601.6
-0.02 | 192.75 | 407.85 | 656.75
-0.01 | 227.55 | 461 | 714.05
0 | 262 | 518.3 | 762.1
0.01 | 296.1 | 565.65 | 801
0.02 | 331.05 | 614.65 | 848.5
0.03 | 367.65 | 669.05 | 888.5
0.04 | 400.25 | 709.15 | 927.5
0.05 | 428.05 | 761.45 | 966
0.06 | 457.75 | 812.5 | 1003.5
0.07 | 479.15 | 840.5 | 1030
0.08 | 492.3 | 881.5 | 1054
0.09 | 503.5 | 909.5 | 1088
0.1 | 504.1 | 936 | 1106.5
0.11 | 513.45 | 980 | 1136.5
0.12 | 523 | 1001 | 1146.5
0.13 | 517 | 1018 | 1158
0.14 | 511 | 1042 | 1183.5
0.15 | 497 | 1066.5 | 1192
0.16 | 473.5 | 1081.5 | 1196.5
0.17 | 458 | 1092 | 1200.5
0.18 | 451.5 | 1101.5 | 1216
0.19 | 435 | 1120 | 1220.5
0.2 | 421 | 1140.5 | 1231
0.21 | 397 | 1141 | 1225
0.22 | 356.5 | 1144.5 | 1220.5
0.23 | 346 | 1141 | 1230
0.24 | 338 | 1151.5 | 1230
0.25 | 321.5 | 1157.5 | 1236
0.26 | 310.5 | 1146.5 | 1214
0.27 | 283 | 1147 | 1203.5
0.28 | 249 | 1140 | 1209
0.29 | 235.5 | 1145.5 | 1202.5
0.3 | 233 | 1142 | 1196.5
0.31 | 227.5 | 1123.5 | 1181
0.32 | 228.5 | 1111.5 | 1174
0.33 | 194 | 1105 | 1162
0.34 | 157 | 1096 | 1144.5
0.35 | 163.5 | 1077 | 1129
0.36 | 171.5 | 1071 | 1121.5
0.37 | 167.5 | 1051 | 1109.5
0.38 | 132.5 | 1025 | 1082
0.39 | 113.5 | 1010 | 1072.5
0.4 | 132.5 | 991 | 1048.5
0.41 | 134.5 | 979 | 1033.5
0.42 | 113 | 955.5 | 1023
0.43 | 87.5 | 918.5 | 994
0.44 | 90 | 897 | 974.5
0.45 | 104.5 | 884 | 950
0.46 | 115 | 851.5 | 901.5
0.47 | 79.5 | 816 | 903.5
0.48 | 55 | 787.5 | 900
0.49 | 90.5 | 763.5 | 840
0.5 | 108 | 756 | 820