## IDS-VDS Characteristic (mA-mm)
VGS (V) | VDS = 0.100 V | VDS = 0.500 V | VDS = 0.900 V
-0.75 | 0.0007069 | 0.0032662 | 0.011314
-0.74 | 0.0006761 | 0.0031667 | 0.010971
-0.73 | 0.0006426 | 0.0030557 | 0.010787
-0.72 | 0.0006148 | 0.0029543 | 0.010434
-0.71 | 0.0005942 | 0.0028632 | 0.010177
-0.7 | 0.0005693 | 0.0027735 | 0.00992
-0.69 | 0.0005435 | 0.0026809 | 0.009639
-0.68 | 0.000517 | 0.0025956 | 0.009351
-0.67 | 0.00050173 | 0.0025022 | 0.009121
-0.66 | 0.00047803 | 0.0024125 | 0.008831
-0.65 | 0.00045697 | 0.0023508 | 0.008578
-0.64 | 0.00043373 | 0.0022807 | 0.008403
-0.63 | 0.0004136 | 0.0021876 | 0.008129
-0.62 | 0.00039612 | 0.0021111 | 0.007909
-0.61 | 0.00037752 | 0.0020352 | 0.007673
-0.6 | 0.00036048 | 0.0019728 | 0.007465
-0.59 | 0.00034327 | 0.0019154 | 0.007255
-0.58 | 0.00032688 | 0.001842 | 0.007066
-0.57 | 0.00031088 | 0.0017696 | 0.006838
-0.56 | 0.00029717 | 0.0017036 | 0.006626
-0.55 | 0.0002805 | 0.0016456 | 0.006434
-0.54 | 0.00026766 | 0.0015939 | 0.006278
-0.53 | 0.00025556 | 0.0015341 | 0.006106
-0.52 | 0.00024257 | 0.0014841 | 0.005887
-0.51 | 0.00023227 | 0.0014292 | 0.005745
-0.5 | 0.00022182 | 0.0013828 | 0.005578
-0.49 | 0.00021138 | 0.0013359 | 0.005418
-0.48 | 0.00020196 | 0.0012846 | 0.005208
-0.47 | 0.0001937 | 0.0012452 | 0.005086
-0.46 | 0.00018872 | 0.0012041 | 0.0049961
-0.45 | 0.00018473 | 0.0011815 | 0.004892
-0.44 | 0.00018196 | 0.0011633 | 0.0048027
-0.43 | 0.00018231 | 0.0011432 | 0.0047415
-0.42 | 0.00018679 | 0.0011518 | 0.0048035
-0.41 | 0.00019589 | 0.0011756 | 0.0048416
-0.4 | 0.00021257 | 0.0012218 | 0.0050056
-0.39 | 0.00023942 | 0.0013006 | 0.0052424
-0.38 | 0.00027829 | 0.0014178 | 0.0056616
-0.37 | 0.00033545 | 0.0016045 | 0.006418
-0.36 | 0.00041869 | 0.0018751 | 0.007361
-0.35 | 0.00053332 | 0.0022589 | 0.008702
-0.34 | 0.0007406 | 0.0028131 | 0.010659
-0.33 | 0.0009771 | 0.0035977 | 0.013552
-0.32 | 0.0013094 | 0.0046812 | 0.017598
-0.31 | 0.0017668 | 0.00634 | 0.023323
-0.3 | 0.0024069 | 0.008507 | 0.031244
-0.29 | 0.0032764 | 0.011482 | 0.042464
-0.28 | 0.0044947 | 0.015621 | 0.05808
-0.27 | 0.006426 | 0.021318 | 0.0796
-0.26 | 0.008769 | 0.029197 | 0.10962
-0.25 | 0.011945 | 0.03999 | 0.1494
-0.24 | 0.016343 | 0.054668 | 0.20564
-0.23 | 0.022374 | 0.07582 | 0.28179
-0.22 | 0.030601 | 0.10341 | 0.38457
-0.21 | 0.041719 | 0.14057 | 0.52122
-0.2 | 0.056908 | 0.19063 | 0.7121
-0.19 | 0.07926 | 0.25952 | 0.9599
-0.18 | 0.10754 | 0.35235 | 1.2941
-0.17 | 0.1457 | 0.47559 | 1.7347
-0.16 | 0.19701 | 0.6381 | 2.307
-0.15 | 0.26519 | 0.8543 | 3.0595
-0.14 | 0.35981 | 1.1421 | 4.0051
-0.13 | 0.48118 | 1.5227 | 5.2225
-0.12 | 0.6451 | 2.0095 | 6.734
-0.11 | 0.8585 | 2.6429 | 8.594
-0.1 | 1.1436 | 3.4511 | 10.814
-0.09 | 1.5156 | 4.5 | 13.508
-0.08 | 1.9921 | 5.77 | 16.671
-0.07 | 2.6054 | 7.357 | 20.274
-0.06 | 3.3802 | 9.297 | 24.377
-0.05 | 4.3587 | 11.64 | 29.11
-0.04 | 5.5489 | 14.41 | 34.29
-0.03 | 6.962 | 17.685 | 40.031
-0.02 | 8.695 | 21.478 | 46.355
-0.01 | 10.774 | 25.66 | 52.97
0 | 13.217 | 30.619 | 60.38
0.01 | 15.991 | 35.973 | 68.18
0.02 | 19.055 | 41.847 | 76.42
0.03 | 22.566 | 48.325 | 85.13
0.04 | 26.37 | 55.133 | 94.24
0.05 | 30.511 | 62.47 | 103.5
0.06 | 34.941 | 70.26 | 113.35
0.07 | 39.614 | 78.52 | 123.58
0.08 | 44.471 | 87.09 | 133.98
0.09 | 49.443 | 96.06 | 144.74
0.1 | 54.545 | 105.22 | 155.56
0.11 | 59.56 | 114.8 | 166.73
0.12 | 64.78 | 124.74 | 178.19
0.13 | 69.93 | 134.76 | 189.74
0.14 | 75.1 | 145.15 | 201.38
0.15 | 80.15 | 155.47 | 213.24
0.16 | 85.07 | 166.38 | 225.3
0.17 | 89.8 | 177.2 | 237.27
0.18 | 94.26 | 188.19 | 249.41
0.19 | 98.68 | 199.31 | 261.41
0.2 | 102.9 | 210.46 | 273.72
0.21 | 107.01 | 221.97 | 286.15
0.22 | 110.85 | 233.46 | 298.34
0.23 | 114.52 | 244.93 | 310.72
0.24 | 117.83 | 256.2 | 322.86
0.25 | 121.06 | 267.92 | 335.3
0.26 | 124.16 | 279.34 | 347.51
0.27 | 127.15 | 290.91 | 359.72
0.28 | 130.05 | 302.43 | 371.71
0.29 | 132.5 | 313.73 | 383.71
0.3 | 134.75 | 325.25 | 395.89
0.31 | 137.02 | 336.61 | 407.79
0.32 | 139.08 | 347.68 | 419.6
0.33 | 141.39 | 358.98 | 431.14
0.34 | 143.18 | 369.91 | 442.74
0.35 | 144.78 | 380.84 | 454.16
0.36 | 146.38 | 391.54 | 465.5
0.37 | 148.23 | 402.23 | 476.73
0.38 | 149.73 | 412.57 | 487.63
0.39 | 151.04 | 422.79 | 498.5
0.4 | 152.15 | 432.87 | 509.14
0.41 | 153.41 | 442.69 | 519.59
0.42 | 154.93 | 452.38 | 529.89
0.43 | 155.92 | 461.67 | 539.97
0.44 | 156.71 | 470.92 | 549.82
0.45 | 157.67 | 479.84 | 559.52
0.46 | 158.59 | 488.46 | 569.01
0.47 | 159.79 | 496.88 | 578
0.48 | 160.39 | 504.92 | 586.6
0.49 | 161.1 | 512.85 | 595.8
0.5 | 161.94 | 520.23 | 604.2

## Tranconductance (mS-mm)
VGS (V) | VDS = 0.100 V | VDS = 0.500 V | VDS = 0.900 V
-0.75 | -0.00308 | -0.00995 | -0.0343
-0.74 | -0.003215 | -0.010525 | -0.02635
-0.73 | -0.003065 | -0.01062 | -0.02685
-0.72 | -0.00242 | -0.009625 | -0.0305
-0.71 | -0.002275 | -0.00904 | -0.0257
-0.7 | -0.002535 | -0.009115 | -0.0269
-0.69 | -0.002615 | -0.008895 | -0.02845
-0.68 | -0.0020885 | -0.008935 | -0.0259
-0.67 | -0.0019485 | -0.009155 | -0.026
-0.66 | -0.002238 | -0.00757 | -0.02715
-0.65 | -0.002215 | -0.00659 | -0.0214
-0.64 | -0.0021685 | -0.00816 | -0.02245
-0.63 | -0.0018805 | -0.00848 | -0.0247
-0.62 | -0.001804 | -0.00762 | -0.0228
-0.61 | -0.001782 | -0.006915 | -0.0222
-0.6 | -0.0017125 | -0.00599 | -0.0209
-0.59 | -0.00168 | -0.00654 | -0.01995
-0.58 | -0.0016195 | -0.00729 | -0.02085
-0.57 | -0.0014855 | -0.00692 | -0.022
-0.56 | -0.001519 | -0.0062 | -0.0202
-0.55 | -0.0014755 | -0.005485 | -0.0174
-0.54 | -0.001247 | -0.005575 | -0.0164
-0.53 | -0.0012545 | -0.00549 | -0.01955
-0.52 | -0.0011645 | -0.005245 | -0.01805
-0.51 | -0.0010375 | -0.005065 | -0.01545
-0.5 | -0.0010445 | -0.004665 | -0.01635
-0.49 | -0.000993 | -0.00491 | -0.0185
-0.48 | -0.000884 | -0.004535 | -0.0166
-0.47 | -0.000662 | -0.004025 | -0.010595
-0.46 | -0.0004485 | -0.003185 | -0.0097
-0.45 | -0.000338 | -0.00204 | -0.00967
-0.44 | -0.000121 | -0.001915 | -0.007525
-0.43 | 0.0002415 | -0.000575 | 4e-05
-0.42 | 0.000679 | 0.00162 | 0.005005
-0.41 | 0.001289 | 0.0035 | 0.010105
-0.4 | 0.0021765 | 0.00625 | 0.02004
-0.39 | 0.003286 | 0.0098 | 0.0328
-0.38 | 0.0048015 | 0.015195 | 0.05878
-0.37 | 0.00702 | 0.022865 | 0.08497
-0.36 | 0.0098935 | 0.03272 | 0.1142
-0.35 | 0.0160955 | 0.0469 | 0.1649
-0.34 | 0.022189 | 0.06694 | 0.2425
-0.33 | 0.02844 | 0.093405 | 0.34695
-0.32 | 0.039485 | 0.137115 | 0.48855
-0.31 | 0.054875 | 0.19129 | 0.6823
-0.3 | 0.07548 | 0.2571 | 0.95705
-0.29 | 0.10439 | 0.3557 | 1.3418
-0.28 | 0.15748 | 0.4918 | 1.8568
-0.27 | 0.213715 | 0.6788 | 2.577
-0.26 | 0.27595 | 0.9336 | 3.49
-0.25 | 0.3787 | 1.27355 | 4.801
-0.24 | 0.52145 | 1.7915 | 6.6195
-0.23 | 0.7129 | 2.4371 | 8.9465
-0.22 | 0.96725 | 3.2375 | 11.9715
-0.21 | 1.31535 | 4.361 | 16.3765
-0.2 | 1.87705 | 5.9475 | 21.934
-0.19 | 2.5316 | 8.086 | 29.1
-0.18 | 3.322 | 10.8035 | 38.74
-0.17 | 4.4735 | 14.2875 | 50.645
-0.16 | 5.9745 | 18.9355 | 66.24
-0.15 | 8.14 | 25.2 | 84.905
-0.14 | 10.7995 | 33.42 | 108.15
-0.13 | 14.2645 | 43.37 | 136.445
-0.12 | 18.866 | 56.01 | 168.575
-0.11 | 24.925 | 72.08 | 204
-0.1 | 32.855 | 92.855 | 245.7
-0.09 | 42.425 | 115.945 | 292.85
-0.08 | 54.49 | 142.85 | 338.3
-0.07 | 69.405 | 176.35 | 385.3
-0.06 | 87.665 | 214.15 | 441.8
-0.05 | 108.435 | 255.65 | 495.65
-0.04 | 130.165 | 302.25 | 546.05
-0.03 | 157.305 | 353.4 | 603.25
-0.02 | 190.6 | 398.75 | 646.95
-0.01 | 226.1 | 457.05 | 701.25
0 | 260.85 | 515.65 | 760.5
0.01 | 291.9 | 561.4 | 802
0.02 | 328.75 | 617.6 | 847.5
0.03 | 365.75 | 664.3 | 891
0.04 | 397.25 | 707.25 | 918.5
0.05 | 428.55 | 756.35 | 955.5
0.06 | 455.15 | 802.5 | 1004
0.07 | 476.5 | 841.5 | 1031.5
0.08 | 491.45 | 877 | 1058
0.09 | 503.7 | 906.5 | 1079
0.1 | 505.85 | 937 | 1099.5
0.11 | 511.75 | 976 | 1131.5
0.12 | 518.5 | 998 | 1150.5
0.13 | 516 | 1020.5 | 1159.5
0.14 | 511 | 1035.5 | 1175
0.15 | 498.5 | 1061.5 | 1196
0.16 | 482.5 | 1086.5 | 1201.5
0.17 | 459.5 | 1090.5 | 1205.5
0.18 | 444 | 1105.5 | 1207
0.19 | 432 | 1113.5 | 1215.5
0.2 | 416.5 | 1133 | 1237
0.21 | 397.5 | 1150 | 1231
0.22 | 375.5 | 1148 | 1228.5
0.23 | 349 | 1137 | 1226
0.24 | 327 | 1149.5 | 1229
0.25 | 316.5 | 1157 | 1232.5
0.26 | 304.5 | 1149.5 | 1221
0.27 | 294.5 | 1154.5 | 1210
0.28 | 267.5 | 1141 | 1199.5
0.29 | 235 | 1141 | 1209
0.3 | 226 | 1144 | 1204
0.31 | 216.5 | 1121.5 | 1185.5
0.32 | 218.5 | 1118.5 | 1167.5
0.33 | 205 | 1111.5 | 1157
0.34 | 169.5 | 1093 | 1151
0.35 | 160 | 1081.5 | 1138
0.36 | 172.5 | 1069.5 | 1128.5
0.37 | 167.5 | 1051.5 | 1106.5
0.38 | 140.5 | 1028 | 1088.5
0.39 | 121 | 1015 | 1075.5
0.4 | 118.5 | 995 | 1054.5
0.41 | 139 | 975.5 | 1037.5
0.42 | 125.5 | 949 | 1019
0.43 | 89 | 927 | 996.5
0.44 | 87.5 | 908.5 | 977.5
0.45 | 94 | 877 | 959.5
0.46 | 106 | 852 | 924
0.47 | 90 | 823 | 879.5
0.48 | 65.5 | 798.5 | 890
0.49 | 77.5 | 765.5 | 880
0.5 | 84 | 738 | 840