## IDS-VDS Characteristic (mA-mm)
VGS (V) | VDS = 0.100 V | VDS = 0.500 V | VDS = 0.900 V
-0.75 | 0.0006716 | 0.0030213 | 0.010482
-0.74 | 0.0006459 | 0.002923 | 0.010225
-0.73 | 0.0006195 | 0.0028437 | 0.009944
-0.72 | 0.0005939 | 0.0027429 | 0.009715
-0.71 | 0.0005692 | 0.0026473 | 0.009437
-0.7 | 0.0005503 | 0.0025748 | 0.009202
-0.69 | 0.0005235 | 0.0024839 | 0.008953
-0.68 | 0.0005045 | 0.0024106 | 0.008706
-0.67 | 0.00048579 | 0.0023208 | 0.008403
-0.66 | 0.00046049 | 0.0022362 | 0.008246
-0.65 | 0.00044358 | 0.0021687 | 0.008006
-0.64 | 0.00042162 | 0.0020959 | 0.007791
-0.63 | 0.00040373 | 0.0020158 | 0.007562
-0.62 | 0.00038204 | 0.0019514 | 0.00734
-0.61 | 0.00036645 | 0.0018868 | 0.007136
-0.6 | 0.00034724 | 0.0018166 | 0.006961
-0.59 | 0.00033505 | 0.0017556 | 0.006755
-0.58 | 0.00031797 | 0.0016972 | 0.006546
-0.57 | 0.000305 | 0.001636 | 0.006357
-0.56 | 0.00028991 | 0.0015825 | 0.006199
-0.55 | 0.00027663 | 0.0015206 | 0.006026
-0.54 | 0.00026138 | 0.0014739 | 0.005849
-0.53 | 0.00024973 | 0.0014223 | 0.005681
-0.52 | 0.00023927 | 0.00137 | 0.005499
-0.51 | 0.0002272 | 0.0013201 | 0.005339
-0.5 | 0.00021657 | 0.0012746 | 0.005215
-0.49 | 0.00020758 | 0.0012403 | 0.005041
-0.48 | 0.00020084 | 0.0012034 | 0.0049439
-0.47 | 0.00019394 | 0.0011671 | 0.0048102
-0.46 | 0.00018726 | 0.0011304 | 0.0047122
-0.45 | 0.00018277 | 0.0011072 | 0.0046443
-0.44 | 0.00018102 | 0.0010948 | 0.004559
-0.43 | 0.00018394 | 0.0010898 | 0.004543
-0.42 | 0.00018777 | 0.0011006 | 0.0045685
-0.41 | 0.00019961 | 0.0011311 | 0.004665
-0.4 | 0.00021803 | 0.0011844 | 0.0048526
-0.39 | 0.00024741 | 0.0012731 | 0.005156
-0.38 | 0.00028963 | 0.0014128 | 0.0056591
-0.37 | 0.00035224 | 0.0016196 | 0.006436
-0.36 | 0.00043936 | 0.001913 | 0.007489
-0.35 | 0.00056364 | 0.0023349 | 0.008978
-0.34 | 0.0007832 | 0.0029519 | 0.01124
-0.33 | 0.0010354 | 0.0037963 | 0.014404
-0.32 | 0.0013882 | 0.0049711 | 0.018854
-0.31 | 0.0018714 | 0.006767 | 0.024981
-0.3 | 0.0025371 | 0.009072 | 0.033868
-0.29 | 0.0034764 | 0.012264 | 0.046008
-0.28 | 0.0047472 | 0.01667 | 0.06321
-0.27 | 0.006773 | 0.022781 | 0.08642
-0.26 | 0.009204 | 0.031106 | 0.11834
-0.25 | 0.012601 | 0.042742 | 0.16292
-0.24 | 0.017214 | 0.059 | 0.2239
-0.23 | 0.023573 | 0.08036 | 0.30446
-0.22 | 0.03208 | 0.10983 | 0.41533
-0.21 | 0.043729 | 0.14981 | 0.56656
-0.2 | 0.06095 | 0.20358 | 0.7692
-0.19 | 0.08272 | 0.27569 | 1.0375
-0.18 | 0.11225 | 0.37377 | 1.396
-0.17 | 0.15185 | 0.5048 | 1.8605
-0.16 | 0.20532 | 0.6782 | 2.4713
-0.15 | 0.27699 | 0.9071 | 3.2579
-0.14 | 0.37238 | 1.2107 | 4.2641
-0.13 | 0.49932 | 1.6066 | 5.5309
-0.12 | 0.6662 | 2.1186 | 7.115
-0.11 | 0.8911 | 2.7779 | 9.021
-0.1 | 1.1803 | 3.6108 | 11.329
-0.09 | 1.5621 | 4.6776 | 14.105
-0.08 | 2.0547 | 6.016 | 17.302
-0.07 | 2.6674 | 7.619 | 21.057
-0.06 | 3.4625 | 9.62 | 25.309
-0.05 | 4.4547 | 12.025 | 30.007
-0.04 | 5.6639 | 14.863 | 35.226
-0.03 | 7.086 | 18.18 | 41.098
-0.02 | 8.856 | 21.973 | 47.41
-0.01 | 10.939 | 26.318 | 54.267
0 | 13.372 | 31.26 | 61.75
0.01 | 16.172 | 36.636 | 69.54
0.02 | 19.271 | 42.505 | 77.69
0.03 | 22.819 | 49.07 | 86.51
0.04 | 26.617 | 55.943 | 95.52
0.05 | 30.691 | 63.32 | 105.11
0.06 | 35.123 | 71.05 | 114.92
0.07 | 39.826 | 79.37 | 124.96
0.08 | 44.695 | 87.94 | 135.54
0.09 | 49.697 | 96.86 | 146.24
0.1 | 54.816 | 106.05 | 157.17
0.11 | 59.79 | 115.73 | 168.44
0.12 | 65.08 | 125.53 | 179.74
0.13 | 70.22 | 135.56 | 191.33
0.14 | 75.26 | 145.95 | 203.01
0.15 | 80.25 | 156.43 | 214.81
0.16 | 85.17 | 167.26 | 226.72
0.17 | 89.97 | 178.23 | 238.81
0.18 | 94.64 | 188.9 | 250.89
0.19 | 99 | 200.14 | 262.98
0.2 | 103.04 | 211.31 | 275.28
0.21 | 107.05 | 222.78 | 287.41
0.22 | 110.84 | 234.28 | 299.82
0.23 | 114.64 | 245.58 | 312.09
0.24 | 118.12 | 257.06 | 324.27
0.25 | 121.38 | 268.66 | 336.63
0.26 | 124.3 | 280.13 | 348.67
0.27 | 127.17 | 291.46 | 360.86
0.28 | 129.81 | 303.02 | 372.93
0.29 | 132.47 | 314.39 | 384.94
0.3 | 135.09 | 325.81 | 396.87
0.31 | 137.24 | 337.08 | 408.74
0.32 | 139.39 | 348.15 | 420.48
0.33 | 141.2 | 359.36 | 432.15
0.34 | 143.18 | 370.33 | 443.67
0.35 | 145.13 | 381.18 | 454.86
0.36 | 146.57 | 391.84 | 466.2
0.37 | 148.09 | 402.4 | 477.36
0.38 | 149.47 | 412.84 | 488.28
0.39 | 151.08 | 423.05 | 499.12
0.4 | 152.34 | 433.09 | 509.57
0.41 | 153.44 | 442.71 | 520.04
0.42 | 154.5 | 452.41 | 530.27
0.43 | 155.75 | 461.83 | 540.32
0.44 | 156.87 | 470.97 | 550.13
0.45 | 157.67 | 479.73 | 559.7
0.46 | 158.67 | 488.31 | 569.08
0.47 | 159.57 | 496.67 | 577.8
0.48 | 160.5 | 504.84 | 587.2
0.49 | 161.34 | 512.59 | 595.6
0.5 | 161.64 | 520.06 | 603.8

## Tranconductance (mS-mm)
VGS (V) | VDS = 0.100 V | VDS = 0.500 V | VDS = 0.900 V
-0.75 | -0.00257 | -0.00983 | -0.0257
-0.74 | -0.002605 | -0.00888 | -0.0269
-0.73 | -0.0026 | -0.009005 | -0.0255
-0.72 | -0.002515 | -0.00982 | -0.02535
-0.71 | -0.00218 | -0.008405 | -0.02565
-0.7 | -0.002285 | -0.00817 | -0.0242
-0.69 | -0.00229 | -0.00821 | -0.0248
-0.68 | -0.0018855 | -0.008155 | -0.0275
-0.67 | -0.0022005 | -0.00872 | -0.023
-0.66 | -0.0021105 | -0.007605 | -0.01985
-0.65 | -0.0019435 | -0.007015 | -0.02275
-0.64 | -0.0019925 | -0.007645 | -0.0222
-0.63 | -0.001979 | -0.007225 | -0.02255
-0.62 | -0.001864 | -0.00645 | -0.0213
-0.61 | -0.00174 | -0.00674 | -0.01895
-0.6 | -0.00157 | -0.00656 | -0.01905
-0.59 | -0.0014635 | -0.00597 | -0.02075
-0.58 | -0.0015025 | -0.00598 | -0.0199
-0.57 | -0.001403 | -0.005735 | -0.01735
-0.56 | -0.0014185 | -0.00577 | -0.01655
-0.55 | -0.0014265 | -0.00543 | -0.0175
-0.54 | -0.001345 | -0.004915 | -0.01725
-0.53 | -0.0011055 | -0.005195 | -0.0175
-0.52 | -0.0011265 | -0.00511 | -0.0171
-0.51 | -0.001135 | -0.00477 | -0.0142
-0.5 | -0.000981 | -0.00399 | -0.0149
-0.49 | -0.0007865 | -0.00356 | -0.013555
-0.48 | -0.000682 | -0.00366 | -0.01154
-0.47 | -0.000679 | -0.00365 | -0.011585
-0.46 | -0.0005585 | -0.002995 | -0.008295
-0.45 | -0.000312 | -0.00178 | -0.00766
-0.44 | 5.85e-05 | -0.00087 | -0.005065
-0.43 | 0.0003375 | 0.00029 | 0.000475
-0.42 | 0.0007835 | 0.002065 | 0.0061
-0.41 | 0.001513 | 0.00419 | 0.014205
-0.4 | 0.00239 | 0.0071 | 0.02455
-0.39 | 0.00358 | 0.01142 | 0.040325
-0.38 | 0.0052415 | 0.017325 | 0.064
-0.37 | 0.0074865 | 0.02501 | 0.091495
-0.36 | 0.01057 | 0.035765 | 0.1271
-0.35 | 0.017192 | 0.051945 | 0.18755
-0.34 | 0.023588 | 0.07307 | 0.2713
-0.33 | 0.03025 | 0.10096 | 0.3807
-0.32 | 0.0418 | 0.148535 | 0.52885
-0.31 | 0.057445 | 0.205045 | 0.7507
-0.3 | 0.08025 | 0.27485 | 1.05135
-0.29 | 0.110505 | 0.3799 | 1.4671
-0.28 | 0.16483 | 0.52585 | 2.0206
-0.27 | 0.22284 | 0.7218 | 2.7565
-0.26 | 0.2914 | 0.99805 | 3.825
-0.25 | 0.4005 | 1.3947 | 5.278
-0.24 | 0.5486 | 1.8809 | 7.077
-0.23 | 0.7433 | 2.5415 | 9.5715
-0.22 | 1.0078 | 3.4725 | 13.105
-0.21 | 1.4435 | 4.6875 | 17.6935
-0.2 | 1.94955 | 6.294 | 23.547
-0.19 | 2.565 | 8.5095 | 31.34
-0.18 | 3.4565 | 11.4555 | 41.15
-0.17 | 4.6535 | 15.2215 | 53.765
-0.16 | 6.257 | 20.115 | 69.87
-0.15 | 8.353 | 26.625 | 89.64
-0.14 | 11.1165 | 34.975 | 113.65
-0.13 | 14.691 | 45.395 | 142.545
-0.12 | 19.589 | 58.565 | 174.505
-0.11 | 25.705 | 74.61 | 210.7
-0.1 | 33.55 | 94.985 | 254.2
-0.09 | 43.72 | 120.26 | 298.65
-0.08 | 55.265 | 147.07 | 347.6
-0.07 | 70.39 | 180.2 | 400.35
-0.06 | 89.365 | 220.3 | 447.5
-0.05 | 110.07 | 262.15 | 495.85
-0.04 | 131.565 | 307.75 | 554.55
-0.03 | 159.605 | 355.5 | 609.2
-0.02 | 192.65 | 406.9 | 658.45
-0.01 | 225.8 | 464.35 | 717
0 | 261.65 | 515.9 | 763.65
0.01 | 294.95 | 562.25 | 797
0.02 | 332.35 | 621.7 | 848.5
0.03 | 367.3 | 671.9 | 891.5
0.04 | 393.6 | 712.5 | 930
0.05 | 425.3 | 755.35 | 970
0.06 | 456.75 | 802.5 | 992.5
0.07 | 478.6 | 844.5 | 1031
0.08 | 493.55 | 874.5 | 1064
0.09 | 506.05 | 905.5 | 1081.5
0.1 | 504.65 | 943.5 | 1110
0.11 | 513.2 | 974 | 1128.5
0.12 | 521.5 | 991.5 | 1144.5
0.13 | 509 | 1021 | 1163.5
0.14 | 501.5 | 1043.5 | 1174
0.15 | 495.5 | 1065.5 | 1185.5
0.16 | 486 | 1090 | 1200
0.17 | 473.5 | 1082 | 1208.5
0.18 | 451.5 | 1095.5 | 1208.5
0.19 | 420 | 1120.5 | 1219.5
0.2 | 402.5 | 1132 | 1221.5
0.21 | 390 | 1148.5 | 1227
0.22 | 379.5 | 1140 | 1234
0.23 | 364 | 1139 | 1222.5
0.24 | 337 | 1154 | 1227
0.25 | 309 | 1153.5 | 1220
0.26 | 289.5 | 1140 | 1211.5
0.27 | 275.5 | 1144.5 | 1213
0.28 | 265 | 1146.5 | 1204
0.29 | 264 | 1139.5 | 1197
0.3 | 238.5 | 1134.5 | 1190
0.31 | 215 | 1117 | 1180.5
0.32 | 198 | 1114 | 1170.5
0.33 | 189.5 | 1109 | 1159.5
0.34 | 196.5 | 1091 | 1135.5
0.35 | 169.5 | 1075.5 | 1126.5
0.36 | 148 | 1061 | 1125
0.37 | 145 | 1050 | 1104
0.38 | 149.5 | 1032.5 | 1088
0.39 | 143.5 | 1012.5 | 1064.5
0.4 | 118 | 983 | 1046
0.41 | 108 | 966 | 1035
0.42 | 115.5 | 956 | 1014
0.43 | 118.5 | 928 | 993
0.44 | 96 | 895 | 969
0.45 | 90 | 867 | 947.5
0.46 | 95 | 847 | 905
0.47 | 91.5 | 826.5 | 906
0.48 | 88.5 | 796 | 890
0.49 | 57 | 761 | 830
0.5 | 30 | 747 | 820