## IDS-VDS Characteristic (mA-mm)
VGS (V) | VDS = 0.100 V | VDS = 0.500 V | VDS = 0.900 V
-0.75 | 0.0006812 | 0.0030862 | 0.010758
-0.74 | 0.0006556 | 0.0030008 | 0.010449
-0.73 | 0.0006306 | 0.0028962 | 0.010233
-0.72 | 0.0006084 | 0.002817 | 0.009943
-0.71 | 0.0005772 | 0.0027227 | 0.009642
-0.7 | 0.0005583 | 0.0026314 | 0.009377
-0.69 | 0.0005259 | 0.0025471 | 0.009139
-0.68 | 0.0005041 | 0.0024619 | 0.008924
-0.67 | 0.00048988 | 0.0023862 | 0.008718
-0.66 | 0.00046642 | 0.0023075 | 0.008425
-0.65 | 0.00044758 | 0.0022282 | 0.008241
-0.64 | 0.00042918 | 0.0021685 | 0.007996
-0.63 | 0.00040729 | 0.0020848 | 0.007768
-0.62 | 0.00039307 | 0.0020105 | 0.007541
-0.61 | 0.00037513 | 0.0019439 | 0.007347
-0.6 | 0.0003551 | 0.0018671 | 0.007134
-0.59 | 0.00033458 | 0.0017973 | 0.006852
-0.58 | 0.00031867 | 0.0017319 | 0.006715
-0.57 | 0.00030338 | 0.0016667 | 0.006521
-0.56 | 0.00028993 | 0.0016183 | 0.006329
-0.55 | 0.0002749 | 0.0015594 | 0.006104
-0.54 | 0.00026354 | 0.0015063 | 0.005951
-0.53 | 0.00024881 | 0.0014541 | 0.005763
-0.52 | 0.00023717 | 0.0014076 | 0.005613
-0.51 | 0.00022664 | 0.0013617 | 0.005437
-0.5 | 0.00021758 | 0.0013196 | 0.005314
-0.49 | 0.00020752 | 0.001263 | 0.005164
-0.48 | 0.00019877 | 0.0012228 | 0.0050149
-0.47 | 0.00019026 | 0.0011943 | 0.0048955
-0.46 | 0.00018475 | 0.0011584 | 0.0047857
-0.45 | 0.00018248 | 0.0011392 | 0.0046957
-0.44 | 0.00017913 | 0.0011084 | 0.0046336
-0.43 | 0.00018172 | 0.0011011 | 0.0046068
-0.42 | 0.00018538 | 0.0011058 | 0.0046243
-0.41 | 0.00019597 | 0.0011338 | 0.0046815
-0.4 | 0.0002142 | 0.0011891 | 0.0048726
-0.39 | 0.00024252 | 0.0012678 | 0.0051277
-0.38 | 0.0002839 | 0.0014059 | 0.0055828
-0.37 | 0.00034375 | 0.0015966 | 0.006351
-0.36 | 0.00042908 | 0.0018755 | 0.007338
-0.35 | 0.00054902 | 0.0022818 | 0.008776
-0.34 | 0.0007648 | 0.0028598 | 0.010865
-0.33 | 0.0010128 | 0.0036716 | 0.013786
-0.32 | 0.0013586 | 0.0047939 | 0.018061
-0.31 | 0.0018306 | 0.006511 | 0.023945
-0.3 | 0.0024928 | 0.008732 | 0.032303
-0.29 | 0.0034005 | 0.011785 | 0.043822
-0.28 | 0.0046584 | 0.016084 | 0.0602
-0.27 | 0.00663 | 0.02204 | 0.08268
-0.26 | 0.009074 | 0.030144 | 0.11386
-0.25 | 0.012395 | 0.041176 | 0.15571
-0.24 | 0.01695 | 0.056709 | 0.21322
-0.23 | 0.023169 | 0.07896 | 0.29121
-0.22 | 0.031707 | 0.10763 | 0.39858
-0.21 | 0.043253 | 0.1454 | 0.54274
-0.2 | 0.06009 | 0.1985 | 0.7377
-0.19 | 0.0818 | 0.26857 | 0.9983
-0.18 | 0.11145 | 0.36411 | 1.341
-0.17 | 0.15079 | 0.49139 | 1.798
-0.16 | 0.20408 | 0.662 | 2.3941
-0.15 | 0.27377 | 0.8879 | 3.1465
-0.14 | 0.37023 | 1.1785 | 4.1482
-0.13 | 0.4972 | 1.5659 | 5.3831
-0.12 | 0.6663 | 2.0701 | 6.918
-0.11 | 0.8889 | 2.7167 | 8.822
-0.1 | 1.1771 | 3.5507 | 11.085
-0.09 | 1.5653 | 4.6011 | 13.871
-0.08 | 2.0506 | 5.93 | 17.025
-0.07 | 2.6786 | 7.526 | 20.713
-0.06 | 3.4648 | 9.517 | 24.906
-0.05 | 4.4611 | 11.847 | 29.639
-0.04 | 5.6735 | 14.699 | 34.881
-0.03 | 7.106 | 18.015 | 40.589
-0.02 | 8.887 | 21.798 | 46.87
-0.01 | 10.985 | 26.145 | 53.729
0 | 13.442 | 31.015 | 61.19
0.01 | 16.238 | 36.434 | 69
0.02 | 19.384 | 42.317 | 77.22
0.03 | 22.943 | 48.903 | 85.91
0.04 | 26.779 | 55.689 | 95
0.05 | 30.914 | 63.11 | 104.5
0.06 | 35.375 | 70.87 | 114.31
0.07 | 40.062 | 79.17 | 124.54
0.08 | 44.916 | 87.79 | 134.97
0.09 | 49.994 | 96.75 | 145.62
0.1 | 55.102 | 105.97 | 156.59
0.11 | 60.13 | 115.51 | 167.83
0.12 | 65.34 | 125.5 | 179.16
0.13 | 70.53 | 135.64 | 190.88
0.14 | 75.52 | 145.85 | 202.51
0.15 | 80.53 | 156.27 | 214.33
0.16 | 85.49 | 167.24 | 226.39
0.17 | 90.36 | 178.07 | 238.25
0.18 | 94.9 | 189.09 | 250.52
0.19 | 99.23 | 200.27 | 262.73
0.2 | 103.31 | 211.39 | 274.91
0.21 | 107.38 | 222.86 | 287.16
0.22 | 111.17 | 234.38 | 299.46
0.23 | 114.98 | 245.84 | 311.78
0.24 | 118.43 | 257.26 | 324.07
0.25 | 121.68 | 268.9 | 336.46
0.26 | 124.63 | 280.38 | 348.47
0.27 | 127.45 | 291.93 | 360.7
0.28 | 130.17 | 303.41 | 372.79
0.29 | 132.9 | 314.63 | 384.83
0.3 | 135.3 | 326.25 | 397.05
0.31 | 137.67 | 337.51 | 408.82
0.32 | 139.49 | 348.72 | 420.6
0.33 | 141.47 | 359.95 | 432.28
0.34 | 143.43 | 370.77 | 443.87
0.35 | 145.42 | 381.85 | 455.21
0.36 | 147.03 | 392.46 | 466.49
0.37 | 148.35 | 403.06 | 477.66
0.38 | 149.83 | 413.43 | 488.64
0.39 | 151.44 | 423.71 | 499.44
0.4 | 152.88 | 433.72 | 509.85
0.41 | 153.69 | 443.46 | 520.43
0.42 | 154.92 | 453.2 | 530.78
0.43 | 156.05 | 462.55 | 540.82
0.44 | 157.16 | 471.74 | 550.77
0.45 | 158.32 | 480.58 | 560.22
0.46 | 158.91 | 489.21 | 569.81
0.47 | 159.72 | 497.62 | 578.3
0.48 | 160.79 | 505.68 | 587.8
0.49 | 161.66 | 513.5 | 596.5
0.5 | 162.23 | 520.91 | 604.7

## Tranconductance (mS-mm)
VGS (V) | VDS = 0.100 V | VDS = 0.500 V | VDS = 0.900 V
-0.75 | -0.00256 | -0.00854 | -0.0309
-0.74 | -0.00253 | -0.0095 | -0.02625
-0.73 | -0.00236 | -0.00919 | -0.0253
-0.72 | -0.00267 | -0.008675 | -0.02955
-0.71 | -0.002505 | -0.00928 | -0.0283
-0.7 | -0.002565 | -0.00878 | -0.02515
-0.69 | -0.00271 | -0.008475 | -0.02265
-0.68 | -0.001801 | -0.008045 | -0.02105
-0.67 | -0.001884 | -0.00772 | -0.02495
-0.66 | -0.002115 | -0.0079 | -0.02385
-0.65 | -0.001862 | -0.00695 | -0.02145
-0.64 | -0.0020145 | -0.00717 | -0.02365
-0.63 | -0.0018055 | -0.0079 | -0.02275
-0.62 | -0.001608 | -0.007045 | -0.02105
-0.61 | -0.0018985 | -0.00717 | -0.02035
-0.6 | -0.0020275 | -0.00733 | -0.02475
-0.59 | -0.0018215 | -0.00676 | -0.02095
-0.58 | -0.00156 | -0.00653 | -0.01655
-0.57 | -0.001437 | -0.00568 | -0.0193
-0.56 | -0.001424 | -0.005365 | -0.02085
-0.55 | -0.0013195 | -0.0056 | -0.0189
-0.54 | -0.0013045 | -0.005265 | -0.01705
-0.53 | -0.0013185 | -0.004935 | -0.0169
-0.52 | -0.0011085 | -0.00462 | -0.0163
-0.51 | -0.0009795 | -0.0044 | -0.01495
-0.5 | -0.000956 | -0.004935 | -0.01365
-0.49 | -0.0009405 | -0.00484 | -0.014955
-0.48 | -0.000863 | -0.003435 | -0.013425
-0.47 | -0.000701 | -0.00322 | -0.01146
-0.46 | -0.000389 | -0.002755 | -0.00999
-0.45 | -0.000281 | -0.0025 | -0.007605
-0.44 | -3.8e-05 | -0.001905 | -0.004445
-0.43 | 0.0003125 | -0.00013 | -0.000465
-0.42 | 0.0007125 | 0.001635 | 0.003735
-0.41 | 0.001441 | 0.004165 | 0.012415
-0.4 | 0.0023275 | 0.0067 | 0.02231
-0.39 | 0.003485 | 0.01084 | 0.03551
-0.38 | 0.0050615 | 0.01644 | 0.061165
-0.37 | 0.007259 | 0.02348 | 0.08776
-0.36 | 0.0102635 | 0.03426 | 0.12125
-0.35 | 0.016786 | 0.049215 | 0.17635
-0.34 | 0.023189 | 0.06949 | 0.2505
-0.33 | 0.02969 | 0.096705 | 0.3598
-0.32 | 0.04089 | 0.14197 | 0.50795
-0.31 | 0.05671 | 0.196905 | 0.7121
-0.3 | 0.078495 | 0.2637 | 0.99385
-0.29 | 0.10828 | 0.3676 | 1.39485
-0.28 | 0.161475 | 0.51275 | 1.9429
-0.27 | 0.22078 | 0.703 | 2.683
-0.26 | 0.28825 | 0.9568 | 3.6515
-0.25 | 0.3938 | 1.32825 | 4.968
-0.24 | 0.5387 | 1.8892 | 6.775
-0.23 | 0.73785 | 2.54605 | 9.268
-0.22 | 1.0042 | 3.322 | 12.5765
-0.21 | 1.41915 | 4.5435 | 16.956
-0.2 | 1.92735 | 6.1585 | 22.778
-0.19 | 2.568 | 8.2805 | 30.165
-0.18 | 3.4495 | 11.141 | 39.985
-0.17 | 4.6315 | 14.8945 | 52.655
-0.16 | 6.149 | 19.8255 | 67.425
-0.15 | 8.3075 | 25.825 | 87.705
-0.14 | 11.1715 | 33.9 | 111.83
-0.13 | 14.8035 | 44.58 | 138.49
-0.12 | 19.585 | 57.54 | 171.945
-0.11 | 25.54 | 74.03 | 208.35
-0.1 | 33.82 | 94.22 | 252.45
-0.09 | 43.675 | 118.965 | 297
-0.08 | 55.665 | 146.245 | 342.1
-0.07 | 70.71 | 179.35 | 394.05
-0.06 | 89.125 | 216.05 | 446.3
-0.05 | 110.435 | 259.1 | 498.75
-0.04 | 132.245 | 308.4 | 547.5
-0.03 | 160.675 | 354.95 | 599.45
-0.02 | 193.95 | 406.5 | 657
-0.01 | 227.75 | 460.85 | 716
0 | 262.65 | 514.45 | 763.55
0.01 | 297.1 | 565.1 | 801.5
0.02 | 335.25 | 623.45 | 845.5
0.03 | 369.75 | 668.6 | 889
0.04 | 398.55 | 710.35 | 929.5
0.05 | 429.8 | 759.05 | 965.5
0.06 | 457.4 | 803 | 1002
0.07 | 477.05 | 846 | 1033
0.08 | 496.6 | 879 | 1054
0.09 | 509.3 | 909 | 1081
0.1 | 506.8 | 938 | 1110.5
0.11 | 511.9 | 976.5 | 1128.5
0.12 | 520 | 1006.5 | 1152.5
0.13 | 509 | 1017.5 | 1167.5
0.14 | 500 | 1031.5 | 1172.5
0.15 | 498.5 | 1069.5 | 1194
0.16 | 491.5 | 1090 | 1196
0.17 | 470.5 | 1092.5 | 1206.5
0.18 | 443.5 | 1110 | 1224
0.19 | 420.5 | 1115 | 1219.5
0.2 | 407.5 | 1129.5 | 1221.5
0.21 | 393 | 1149.5 | 1227.5
0.22 | 380 | 1149 | 1231
0.23 | 363 | 1144 | 1230.5
0.24 | 335 | 1153 | 1234
0.25 | 310 | 1156 | 1220
0.26 | 288.5 | 1151.5 | 1212
0.27 | 277 | 1151.5 | 1216
0.28 | 272.5 | 1135 | 1206.5
0.29 | 256.5 | 1142 | 1213
0.3 | 238.5 | 1144 | 1199.5
0.31 | 209.5 | 1123.5 | 1177.5
0.32 | 190 | 1122 | 1173
0.33 | 197 | 1102.5 | 1163.5
0.34 | 197.5 | 1095 | 1146.5
0.35 | 180 | 1084.5 | 1131
0.36 | 146.5 | 1060.5 | 1122.5
0.37 | 140 | 1048.5 | 1107.5
0.38 | 154.5 | 1032.5 | 1089
0.39 | 152.5 | 1014.5 | 1060.5
0.4 | 112.5 | 987.5 | 1049.5
0.41 | 102 | 974 | 1046.5
0.42 | 118 | 954.5 | 1019.5
0.43 | 112 | 927 | 999.5
0.44 | 113.5 | 901.5 | 970
0.45 | 87.5 | 873.5 | 952
0.46 | 70 | 852 | 904
0.47 | 94 | 823.5 | 899.5
0.48 | 97 | 794 | 910
0.49 | 72 | 761.5 | 845
0.5 | 57 | 741 | 820