## IDS-VDS Characteristic (mA-mm)
VGS (V) | VDS = 0.100 V | VDS = 0.500 V | VDS = 0.900 V
-0.75 | 0.0007065 | 0.0032853 | 0.011898
-0.74 | 0.0006744 | 0.0031911 | 0.011625
-0.73 | 0.0006453 | 0.0030915 | 0.011262
-0.72 | 0.0006156 | 0.0029995 | 0.010993
-0.71 | 0.0005871 | 0.0029145 | 0.010716
-0.7 | 0.0005609 | 0.0028019 | 0.010429
-0.69 | 0.0005361 | 0.0026915 | 0.010042
-0.68 | 0.0005142 | 0.0026194 | 0.00981
-0.67 | 0.00049303 | 0.0025203 | 0.009543
-0.66 | 0.00046746 | 0.0024394 | 0.009231
-0.65 | 0.00044579 | 0.0023423 | 0.009006
-0.64 | 0.00042627 | 0.0022786 | 0.008772
-0.63 | 0.00040622 | 0.0022072 | 0.008489
-0.62 | 0.0003871 | 0.0021211 | 0.008255
-0.61 | 0.00036594 | 0.0020487 | 0.008038
-0.6 | 0.00034939 | 0.0019608 | 0.00781
-0.59 | 0.00033558 | 0.0018803 | 0.007561
-0.58 | 0.00031645 | 0.0018283 | 0.007367
-0.57 | 0.0003021 | 0.0017607 | 0.00712
-0.56 | 0.0002874 | 0.0016833 | 0.006881
-0.55 | 0.00027371 | 0.0016392 | 0.00672
-0.54 | 0.00025844 | 0.0015704 | 0.006472
-0.53 | 0.0002484 | 0.0015128 | 0.00626
-0.52 | 0.00023663 | 0.0014518 | 0.006153
-0.51 | 0.00022666 | 0.0014096 | 0.00595
-0.5 | 0.00021513 | 0.001344 | 0.005737
-0.49 | 0.00020535 | 0.0013111 | 0.005628
-0.48 | 0.00019772 | 0.0012758 | 0.005486
-0.47 | 0.00019084 | 0.001225 | 0.005348
-0.46 | 0.00018356 | 0.0011849 | 0.005156
-0.45 | 0.00017876 | 0.0011564 | 0.005075
-0.44 | 0.00017624 | 0.0011418 | 0.0050096
-0.43 | 0.00017692 | 0.0011331 | 0.0049149
-0.42 | 0.00018109 | 0.0011316 | 0.0048967
-0.41 | 0.00019088 | 0.0011515 | 0.0049397
-0.4 | 0.00020799 | 0.0011949 | 0.0050831
-0.39 | 0.00023522 | 0.0012644 | 0.0053367
-0.38 | 0.00027568 | 0.0013895 | 0.005732
-0.37 | 0.00033279 | 0.0015738 | 0.006345
-0.36 | 0.0004153 | 0.0018352 | 0.007264
-0.35 | 0.00053363 | 0.0022191 | 0.008606
-0.34 | 0.0007449 | 0.0027567 | 0.010532
-0.33 | 0.0009826 | 0.0035121 | 0.01328
-0.32 | 0.001321 | 0.0045787 | 0.017133
-0.31 | 0.0017857 | 0.006246 | 0.022712
-0.3 | 0.0024428 | 0.008381 | 0.030581
-0.29 | 0.003336 | 0.011284 | 0.041593
-0.28 | 0.004566 | 0.015338 | 0.056664
-0.27 | 0.006526 | 0.021052 | 0.0785
-0.26 | 0.008929 | 0.028795 | 0.10675
-0.25 | 0.012222 | 0.039362 | 0.1475
-0.24 | 0.016706 | 0.054148 | 0.20111
-0.23 | 0.02296 | 0.07549 | 0.276
-0.22 | 0.031304 | 0.10264 | 0.37747
-0.21 | 0.042884 | 0.14 | 0.51478
-0.2 | 0.05896 | 0.19063 | 0.7009
-0.19 | 0.08012 | 0.25886 | 0.9539
-0.18 | 0.10934 | 0.35091 | 1.2765
-0.17 | 0.14889 | 0.47288 | 1.7184
-0.16 | 0.20043 | 0.639 | 2.2815
-0.15 | 0.27112 | 0.8517 | 3.0216
-0.14 | 0.3654 | 1.1401 | 3.9659
-0.13 | 0.49122 | 1.5148 | 5.1641
-0.12 | 0.659 | 2.0036 | 6.68
-0.11 | 0.8785 | 2.6385 | 8.534
-0.1 | 1.1696 | 3.4412 | 10.731
-0.09 | 1.5526 | 4.465 | 13.402
-0.08 | 2.0398 | 5.758 | 16.541
-0.07 | 2.6602 | 7.33 | 20.099
-0.06 | 3.447 | 9.288 | 24.219
-0.05 | 4.4264 | 11.612 | 28.807
-0.04 | 5.6552 | 14.368 | 34.005
-0.03 | 7.086 | 17.643 | 39.738
-0.02 | 8.853 | 21.4 | 45.928
-0.01 | 10.969 | 25.67 | 52.729
0 | 13.392 | 30.538 | 60.03
0.01 | 16.202 | 35.979 | 67.66
0.02 | 19.32 | 41.777 | 75.84
0.03 | 22.895 | 48.276 | 84.59
0.04 | 26.699 | 55.13 | 93.53
0.05 | 30.865 | 62.36 | 103.02
0.06 | 35.285 | 70.09 | 112.65
0.07 | 39.988 | 78.51 | 122.92
0.08 | 44.874 | 87.05 | 133.32
0.09 | 49.88 | 95.97 | 143.99
0.1 | 55.053 | 105.23 | 154.88
0.11 | 60.01 | 114.66 | 165.97
0.12 | 65.3 | 124.72 | 177.48
0.13 | 70.37 | 134.81 | 189.06
0.14 | 75.44 | 145.07 | 200.72
0.15 | 80.41 | 155.66 | 212.42
0.16 | 85.43 | 166.31 | 224.47
0.17 | 90.16 | 177.16 | 236.51
0.18 | 94.75 | 188.22 | 248.54
0.19 | 99.12 | 199.41 | 260.86
0.2 | 103.17 | 210.54 | 272.87
0.21 | 107.21 | 222.08 | 285.43
0.22 | 111 | 233.44 | 297.65
0.23 | 114.81 | 244.89 | 309.9
0.24 | 118.25 | 256.4 | 322.25
0.25 | 121.48 | 267.93 | 334.56
0.26 | 124.39 | 279.52 | 346.82
0.27 | 127.21 | 291.1 | 359.02
0.28 | 130.06 | 302.5 | 371.14
0.29 | 132.62 | 313.89 | 383.02
0.3 | 135.28 | 325.31 | 395.21
0.31 | 137.31 | 336.65 | 407.1
0.32 | 139.23 | 347.94 | 418.9
0.33 | 141.29 | 359.13 | 430.66
0.34 | 143.39 | 369.98 | 442.02
0.35 | 145.3 | 380.85 | 453.59
0.36 | 146.72 | 391.66 | 464.9
0.37 | 148.12 | 402.35 | 476.13
0.38 | 149.78 | 412.76 | 487.17
0.39 | 151.44 | 422.8 | 497.81
0.4 | 152.51 | 432.92 | 508.53
0.41 | 153.54 | 442.79 | 518.97
0.42 | 154.69 | 452.46 | 529.37
0.43 | 155.87 | 461.9 | 539.36
0.44 | 157.31 | 470.94 | 549.25
0.45 | 157.93 | 479.87 | 558.91
0.46 | 158.67 | 488.62 | 568.48
0.47 | 159.64 | 497.02 | 577.6
0.48 | 160.71 | 504.97 | 586.4
0.49 | 161.62 | 512.75 | 595.2
0.5 | 162.02 | 520.4 | 603.8

## Tranconductance (mS-mm)
VGS (V) | VDS = 0.100 V | VDS = 0.500 V | VDS = 0.900 V
-0.75 | -0.00321 | -0.00942 | -0.0273
-0.74 | -0.00306 | -0.00969 | -0.0318
-0.73 | -0.00294 | -0.00958 | -0.0316
-0.72 | -0.00291 | -0.00885 | -0.0273
-0.71 | -0.002735 | -0.00988 | -0.0282
-0.7 | -0.00255 | -0.01115 | -0.0337
-0.69 | -0.002335 | -0.009125 | -0.03095
-0.68 | -0.0021535 | -0.00856 | -0.02495
-0.67 | -0.002337 | -0.009 | -0.02895
-0.66 | -0.002362 | -0.0089 | -0.02685
-0.65 | -0.0020595 | -0.00804 | -0.02295
-0.64 | -0.0019785 | -0.006755 | -0.02585
-0.63 | -0.0019585 | -0.007875 | -0.02585
-0.62 | -0.002014 | -0.007925 | -0.02255
-0.61 | -0.0018855 | -0.008015 | -0.02225
-0.6 | -0.001518 | -0.00842 | -0.02385
-0.59 | -0.001647 | -0.006625 | -0.02215
-0.58 | -0.001674 | -0.00598 | -0.02205
-0.57 | -0.0014525 | -0.00725 | -0.0243
-0.56 | -0.0014195 | -0.006075 | -0.02
-0.55 | -0.001448 | -0.005645 | -0.02045
-0.54 | -0.0012655 | -0.00632 | -0.023
-0.53 | -0.0010905 | -0.00593 | -0.01595
-0.52 | -0.001087 | -0.00516 | -0.0155
-0.51 | -0.001075 | -0.00539 | -0.0208
-0.5 | -0.0010655 | -0.004925 | -0.0161
-0.49 | -0.0008705 | -0.00341 | -0.01255
-0.48 | -0.0007255 | -0.004305 | -0.014
-0.47 | -0.000708 | -0.004545 | -0.0165
-0.46 | -0.000604 | -0.00343 | -0.01365
-0.45 | -0.000366 | -0.002155 | -0.00732
-0.44 | -9.2e-05 | -0.001165 | -0.008005
-0.43 | 0.0002425 | -0.00051 | -0.005645
-0.42 | 0.000698 | 0.00092 | 0.00124
-0.41 | 0.001345 | 0.003165 | 0.00932
-0.4 | 0.002217 | 0.005645 | 0.01985
-0.39 | 0.0033845 | 0.00973 | 0.032445
-0.38 | 0.0048785 | 0.01547 | 0.050415
-0.37 | 0.006981 | 0.022285 | 0.0766
-0.36 | 0.010042 | 0.032265 | 0.11305
-0.35 | 0.01648 | 0.046075 | 0.1634
-0.34 | 0.0224485 | 0.06465 | 0.2337
-0.33 | 0.028805 | 0.0911 | 0.33005
-0.32 | 0.040155 | 0.136695 | 0.4716
-0.31 | 0.05609 | 0.190115 | 0.6724
-0.3 | 0.077515 | 0.2519 | 0.94405
-0.29 | 0.10616 | 0.34785 | 1.30415
-0.28 | 0.1595 | 0.4884 | 1.84535
-0.27 | 0.21815 | 0.67285 | 2.5043
-0.26 | 0.2848 | 0.9155 | 3.45
-0.25 | 0.38885 | 1.26765 | 4.718
-0.24 | 0.5369 | 1.8064 | 6.425
-0.23 | 0.7299 | 2.4246 | 8.818
-0.22 | 0.9962 | 3.2255 | 11.939
-0.21 | 1.3828 | 4.3995 | 16.1715
-0.2 | 1.8618 | 5.943 | 21.956
-0.19 | 2.519 | 8.014 | 28.78
-0.18 | 3.4385 | 10.701 | 38.225
-0.17 | 4.5545 | 14.4045 | 50.25
-0.16 | 6.1115 | 18.941 | 65.16
-0.15 | 8.2485 | 25.055 | 84.22
-0.14 | 11.005 | 33.155 | 107.125
-0.13 | 14.68 | 43.175 | 135.705
-0.12 | 19.364 | 56.185 | 168.495
-0.11 | 25.53 | 71.88 | 202.55
-0.1 | 33.705 | 91.325 | 243.4
-0.09 | 43.51 | 115.84 | 290.5
-0.08 | 55.38 | 143.25 | 334.85
-0.07 | 70.36 | 176.5 | 383.9
-0.06 | 88.31 | 214.1 | 435.4
-0.05 | 110.41 | 254 | 489.3
-0.04 | 132.98 | 301.55 | 546.55
-0.03 | 159.89 | 351.6 | 596.15
-0.02 | 194.15 | 401.35 | 649.55
-0.01 | 226.95 | 456.9 | 705.1
0 | 261.65 | 515.45 | 746.55
0.01 | 296.4 | 561.95 | 790.5
0.02 | 334.65 | 614.85 | 846.5
0.03 | 368.95 | 667.65 | 884.5
0.04 | 398.5 | 704.2 | 921.5
0.05 | 429.3 | 748 | 956
0.06 | 456.15 | 807.5 | 995
0.07 | 479.45 | 848 | 1033.5
0.08 | 494.6 | 873 | 1053.5
0.09 | 508.95 | 909 | 1078
0.1 | 506.5 | 934.5 | 1099
0.11 | 512.35 | 974.5 | 1130
0.12 | 518 | 1007.5 | 1154.5
0.13 | 507 | 1017.5 | 1162
0.14 | 502 | 1042.5 | 1168
0.15 | 499.5 | 1062 | 1187.5
0.16 | 487.5 | 1075 | 1204.5
0.17 | 466 | 1095.5 | 1203.5
0.18 | 448 | 1112.5 | 1217.5
0.19 | 421 | 1116 | 1216.5
0.2 | 404.5 | 1133.5 | 1228.5
0.21 | 391.5 | 1145 | 1239
0.22 | 380 | 1140.5 | 1223.5
0.23 | 362.5 | 1148 | 1230
0.24 | 333.5 | 1152 | 1233
0.25 | 307 | 1156 | 1228.5
0.26 | 286.5 | 1158.5 | 1223
0.27 | 283.5 | 1149 | 1216
0.28 | 270.5 | 1139.5 | 1200
0.29 | 261 | 1140.5 | 1203.5
0.3 | 234.5 | 1138 | 1204
0.31 | 197.5 | 1131.5 | 1184.5
0.32 | 199 | 1124 | 1178
0.33 | 208 | 1102 | 1156
0.34 | 200.5 | 1086 | 1146.5
0.35 | 166.5 | 1084 | 1144
0.36 | 141 | 1075 | 1127
0.37 | 153 | 1055 | 1113.5
0.38 | 166 | 1022.5 | 1084
0.39 | 136.5 | 1008 | 1068
0.4 | 105 | 999.5 | 1058
0.41 | 109 | 977 | 1042
0.42 | 116.5 | 955.5 | 1019.5
0.43 | 131 | 924 | 994
0.44 | 103 | 898.5 | 977.5
0.45 | 68 | 884 | 961.5
0.46 | 85.5 | 857.5 | 934.5
0.47 | 102 | 817.5 | 896
0.48 | 99 | 786.5 | 880
0.49 | 65.5 | 771.5 | 870
0.5 | 40 | 765 | 860