## IDS-VDS Characteristic (mA-mm)
VGS (V) | VDS = 0.100 V | VDS = 0.500 V | VDS = 0.900 V
-0.75 | 0.0007125 | 0.0033568 | 0.011945
-0.74 | 0.0006833 | 0.003234 | 0.01161
-0.73 | 0.0006618 | 0.0031322 | 0.011347
-0.72 | 0.0006305 | 0.0030195 | 0.011021
-0.71 | 0.0005984 | 0.002923 | 0.010775
-0.7 | 0.000574 | 0.0028194 | 0.010406
-0.69 | 0.0005474 | 0.0027298 | 0.010107
-0.68 | 0.0005281 | 0.002631 | 0.009858
-0.67 | 0.0005015 | 0.0025473 | 0.009592
-0.66 | 0.00048027 | 0.0024644 | 0.009357
-0.65 | 0.00046116 | 0.002375 | 0.009083
-0.64 | 0.00044118 | 0.0022809 | 0.008794
-0.63 | 0.00041989 | 0.0022178 | 0.00854
-0.62 | 0.00039879 | 0.0021494 | 0.008308
-0.61 | 0.00038347 | 0.0020707 | 0.008113
-0.6 | 0.00036799 | 0.0020061 | 0.007877
-0.59 | 0.00034868 | 0.0019274 | 0.00763
-0.58 | 0.00033424 | 0.0018633 | 0.007397
-0.57 | 0.00031812 | 0.0017832 | 0.007145
-0.56 | 0.00030437 | 0.001719 | 0.006948
-0.55 | 0.00029077 | 0.0016626 | 0.006753
-0.54 | 0.0002769 | 0.0016011 | 0.006554
-0.53 | 0.0002627 | 0.0015485 | 0.006341
-0.52 | 0.00024909 | 0.0014916 | 0.006135
-0.51 | 0.00023691 | 0.0014302 | 0.005957
-0.5 | 0.00022618 | 0.001394 | 0.005835
-0.49 | 0.00021616 | 0.0013369 | 0.005645
-0.48 | 0.00020722 | 0.0012941 | 0.005475
-0.47 | 0.00019983 | 0.0012505 | 0.005327
-0.46 | 0.00019233 | 0.0012174 | 0.005203
-0.45 | 0.00018834 | 0.0011844 | 0.005107
-0.44 | 0.00018506 | 0.0011644 | 0.005034
-0.43 | 0.00018437 | 0.0011551 | 0.0050015
-0.42 | 0.00018827 | 0.0011538 | 0.0049746
-0.41 | 0.00019786 | 0.0011767 | 0.0050224
-0.4 | 0.00021482 | 0.0012166 | 0.005173
-0.39 | 0.0002418 | 0.0012948 | 0.005405
-0.38 | 0.00028109 | 0.0014078 | 0.005851
-0.37 | 0.0003388 | 0.001594 | 0.006444
-0.36 | 0.00041957 | 0.0018583 | 0.007378
-0.35 | 0.00053557 | 0.0022525 | 0.008722
-0.34 | 0.0007455 | 0.0027869 | 0.010704
-0.33 | 0.000986 | 0.0035639 | 0.013548
-0.32 | 0.0013204 | 0.0046475 | 0.017488
-0.31 | 0.0017796 | 0.00634 | 0.023244
-0.3 | 0.0024231 | 0.008456 | 0.031113
-0.29 | 0.0033118 | 0.011392 | 0.042203
-0.28 | 0.0045099 | 0.015489 | 0.05808
-0.27 | 0.006451 | 0.021229 | 0.0792
-0.26 | 0.008827 | 0.029016 | 0.10909
-0.25 | 0.012081 | 0.03977 | 0.14988
-0.24 | 0.016458 | 0.054762 | 0.20464
-0.23 | 0.022592 | 0.07606 | 0.28222
-0.22 | 0.030844 | 0.10334 | 0.3861
-0.21 | 0.042171 | 0.14071 | 0.52268
-0.2 | 0.05778 | 0.19201 | 0.7147
-0.19 | 0.07862 | 0.25959 | 0.9584
-0.18 | 0.10707 | 0.35309 | 1.3039
-0.17 | 0.1452 | 0.47637 | 1.7469
-0.16 | 0.19688 | 0.6399 | 2.3154
-0.15 | 0.26577 | 0.86 | 3.062
-0.14 | 0.35937 | 1.152 | 4.0203
-0.13 | 0.48083 | 1.5301 | 5.236
-0.12 | 0.6488 | 2.0136 | 6.754
-0.11 | 0.8634 | 2.6517 | 8.617
-0.1 | 1.1516 | 3.4639 | 10.853
-0.09 | 1.5272 | 4.5088 | 13.516
-0.08 | 2.0086 | 5.78 | 16.685
-0.07 | 2.6281 | 7.39 | 20.322
-0.06 | 3.3977 | 9.314 | 24.363
-0.05 | 4.3901 | 11.699 | 29.146
-0.04 | 5.5985 | 14.466 | 34.264
-0.03 | 7.021 | 17.737 | 39.946
-0.02 | 8.769 | 21.515 | 46.256
-0.01 | 10.865 | 25.735 | 52.954
0 | 13.305 | 30.721 | 60.33
0.01 | 16.079 | 36.056 | 68.1
0.02 | 19.202 | 41.895 | 76.26
0.03 | 22.692 | 48.385 | 84.95
0.04 | 26.559 | 55.221 | 94.1
0.05 | 30.685 | 62.48 | 103.26
0.06 | 35.08 | 70.28 | 113.14
0.07 | 39.754 | 78.6 | 123.35
0.08 | 44.632 | 87.12 | 133.74
0.09 | 49.664 | 96.07 | 144.45
0.1 | 54.758 | 105.16 | 155.26
0.11 | 59.75 | 114.8 | 166.42
0.12 | 65.01 | 124.77 | 177.91
0.13 | 70.19 | 134.84 | 189.45
0.14 | 75.18 | 145.18 | 200.94
0.15 | 80.19 | 155.44 | 212.88
0.16 | 85.13 | 166.31 | 224.87
0.17 | 89.93 | 177.19 | 236.84
0.18 | 94.49 | 188.18 | 248.98
0.19 | 98.96 | 199.32 | 260.95
0.2 | 103.06 | 210.53 | 273.32
0.21 | 106.99 | 221.92 | 285.65
0.22 | 110.8 | 233.3 | 297.83
0.23 | 114.49 | 244.78 | 310.2
0.24 | 118.05 | 256.05 | 322.32
0.25 | 121.28 | 267.84 | 334.78
0.26 | 124.27 | 279.34 | 347
0.27 | 127 | 290.8 | 359.14
0.28 | 129.77 | 302.25 | 371.07
0.29 | 132.32 | 313.43 | 383.17
0.3 | 134.95 | 325.03 | 395.2
0.31 | 137.15 | 336.41 | 407.05
0.32 | 139.08 | 347.55 | 418.93
0.33 | 141.23 | 358.64 | 430.36
0.34 | 143.06 | 369.58 | 442.02
0.35 | 144.94 | 380.47 | 453.53
0.36 | 146.59 | 391.22 | 464.74
0.37 | 147.87 | 401.87 | 475.89
0.38 | 149.5 | 412.13 | 486.77
0.39 | 150.82 | 422.4 | 497.64
0.4 | 152.24 | 432.44 | 508.24
0.41 | 153.44 | 442.25 | 518.67
0.42 | 154.49 | 451.97 | 528.94
0.43 | 155.59 | 461.2 | 539.01
0.44 | 156.83 | 470.4 | 548.89
0.45 | 157.77 | 479.34 | 558.55
0.46 | 158.52 | 488.08 | 568.01
0.47 | 159.56 | 496.36 | 577
0.48 | 160.28 | 504.33 | 586
0.49 | 161.18 | 512.21 | 594.6
0.5 | 161.91 | 519.77 | 603.1

## Tranconductance (mS-mm)
VGS (V) | VDS = 0.100 V | VDS = 0.500 V | VDS = 0.900 V
-0.75 | -0.00292 | -0.01228 | -0.0335
-0.74 | -0.002535 | -0.01123 | -0.0299
-0.73 | -0.00264 | -0.010725 | -0.02945
-0.72 | -0.00317 | -0.01046 | -0.0286
-0.71 | -0.002825 | -0.010005 | -0.03075
-0.7 | -0.00255 | -0.00966 | -0.0334
-0.69 | -0.002295 | -0.00942 | -0.0274
-0.68 | -0.002295 | -0.009125 | -0.02575
-0.67 | -0.0023915 | -0.00833 | -0.02505
-0.66 | -0.002017 | -0.008615 | -0.02545
-0.65 | -0.0019545 | -0.009175 | -0.02815
-0.64 | -0.0020635 | -0.00786 | -0.02715
-0.63 | -0.0021195 | -0.006575 | -0.0243
-0.62 | -0.001821 | -0.007355 | -0.02135
-0.61 | -0.00154 | -0.007165 | -0.02155
-0.6 | -0.0017395 | -0.007165 | -0.02415
-0.59 | -0.0016875 | -0.00714 | -0.024
-0.58 | -0.001528 | -0.00721 | -0.02425
-0.57 | -0.0014935 | -0.007215 | -0.02245
-0.56 | -0.0013675 | -0.00603 | -0.0196
-0.55 | -0.0013735 | -0.005895 | -0.0197
-0.54 | -0.0014035 | -0.005705 | -0.0206
-0.53 | -0.0013905 | -0.005475 | -0.02095
-0.52 | -0.0012895 | -0.005915 | -0.0192
-0.51 | -0.0011455 | -0.00488 | -0.015
-0.5 | -0.0010375 | -0.004665 | -0.0156
-0.49 | -0.000948 | -0.004995 | -0.018
-0.48 | -0.0008165 | -0.00432 | -0.0159
-0.47 | -0.0007445 | -0.003835 | -0.0136
-0.46 | -0.0005745 | -0.003305 | -0.011
-0.45 | -0.0003635 | -0.00265 | -0.00845
-0.44 | -0.0001985 | -0.001465 | -0.005275
-0.43 | 0.0001605 | -0.00053 | -0.00297
-0.42 | 0.0006745 | 0.00108 | 0.001045
-0.41 | 0.0013275 | 0.00314 | 0.00992
-0.4 | 0.002197 | 0.005905 | 0.01913
-0.39 | 0.0033135 | 0.00956 | 0.0339
-0.38 | 0.00485 | 0.01496 | 0.05195
-0.37 | 0.006924 | 0.022525 | 0.07635
-0.36 | 0.0098385 | 0.032925 | 0.1139
-0.35 | 0.0162965 | 0.04643 | 0.1663
-0.34 | 0.0225215 | 0.06557 | 0.2413
-0.33 | 0.028745 | 0.09303 | 0.3392
-0.32 | 0.03968 | 0.138805 | 0.4848
-0.31 | 0.055135 | 0.190425 | 0.68125
-0.3 | 0.07661 | 0.2526 | 0.94795
-0.29 | 0.10434 | 0.35165 | 1.34835
-0.28 | 0.15696 | 0.49185 | 1.84985
-0.27 | 0.215855 | 0.67635 | 2.5505
-0.26 | 0.2815 | 0.92705 | 3.534
-0.25 | 0.38155 | 1.2873 | 4.7775
-0.24 | 0.52555 | 1.8145 | 6.617
-0.23 | 0.7193 | 2.4289 | 9.073
-0.22 | 0.97895 | 3.2325 | 12.023
-0.21 | 1.3468 | 4.4335 | 16.43
-0.2 | 1.82245 | 5.944 | 21.786
-0.19 | 2.4645 | 8.054 | 29.46
-0.18 | 3.329 | 10.839 | 39.425
-0.17 | 4.4905 | 14.3405 | 50.575
-0.16 | 6.0285 | 19.1815 | 65.755
-0.15 | 8.1245 | 25.605 | 85.245
-0.14 | 10.753 | 33.505 | 108.7
-0.13 | 14.4715 | 43.08 | 136.685
-0.12 | 19.1285 | 56.08 | 169.05
-0.11 | 25.14 | 72.515 | 204.95
-0.1 | 33.19 | 92.855 | 244.95
-0.09 | 42.85 | 115.805 | 291.6
-0.08 | 55.045 | 144.06 | 340.3
-0.07 | 69.455 | 176.7 | 383.9
-0.06 | 88.1 | 215.45 | 441.2
-0.05 | 110.04 | 257.6 | 495.05
-0.04 | 131.545 | 301.9 | 540
-0.03 | 158.525 | 352.45 | 599.6
-0.02 | 192.2 | 399.9 | 650.4
-0.01 | 226.8 | 460.3 | 703.7
0 | 260.7 | 516.05 | 757.3
0.01 | 294.85 | 558.7 | 796.5
0.02 | 330.65 | 616.45 | 842.5
0.03 | 367.85 | 666.3 | 892
0.04 | 399.65 | 704.75 | 915.5
0.05 | 426.05 | 752.95 | 952
0.06 | 453.45 | 806 | 1004.5
0.07 | 477.6 | 842 | 1030
0.08 | 495.5 | 873.5 | 1055
0.09 | 506.3 | 902 | 1076
0.1 | 504.3 | 936.5 | 1098.5
0.11 | 512.6 | 980.5 | 1132.5
0.12 | 522 | 1002 | 1151.5
0.13 | 508.5 | 1020.5 | 1151.5
0.14 | 500 | 1030 | 1171.5
0.15 | 497.5 | 1056.5 | 1196.5
0.16 | 487 | 1087.5 | 1198
0.17 | 468 | 1093.5 | 1205.5
0.18 | 451.5 | 1106.5 | 1205.5
0.19 | 428.5 | 1117.5 | 1217
0.2 | 401.5 | 1130 | 1235
0.21 | 387 | 1138.5 | 1225.5
0.22 | 375 | 1143 | 1227.5
0.23 | 362.5 | 1137.5 | 1224.5
0.24 | 339.5 | 1153 | 1229
0.25 | 311 | 1164.5 | 1234
0.26 | 286 | 1148 | 1218
0.27 | 275 | 1145.5 | 1203.5
0.28 | 266 | 1131.5 | 1201.5
0.29 | 259 | 1139 | 1206.5
0.3 | 241.5 | 1149 | 1194
0.31 | 206.5 | 1126 | 1186.5
0.32 | 204 | 1111.5 | 1165.5
0.33 | 199 | 1101.5 | 1154.5
0.34 | 185.5 | 1091.5 | 1158.5
0.35 | 176.5 | 1082 | 1136
0.36 | 146.5 | 1070 | 1118
0.37 | 145.5 | 1045.5 | 1101.5
0.38 | 147.5 | 1026.5 | 1087.5
0.39 | 137 | 1015.5 | 1073.5
0.4 | 131 | 992.5 | 1051.5
0.41 | 112.5 | 976.5 | 1035
0.42 | 107.5 | 947.5 | 1017
0.43 | 117 | 921.5 | 997.5
0.44 | 109 | 907 | 977
0.45 | 84.5 | 884 | 956
0.46 | 89.5 | 851 | 922.5
0.47 | 88 | 812.5 | 899.5
0.48 | 81 | 792.5 | 880
0.49 | 81.5 | 772 | 855
0.5 | 73 | 756 | 850