## IDS-VDS Characteristic (mA-mm)
VGS (V) | VDS = 0.100 V | VDS = 0.500 V | VDS = 0.900 V
-0.75 | 0.000752 | 0.0034775 | 0.012308
-0.74 | 0.0007179 | 0.003363 | 0.011995
-0.73 | 0.0006864 | 0.0032674 | 0.011675
-0.72 | 0.0006594 | 0.0031572 | 0.011351
-0.71 | 0.0006326 | 0.0030513 | 0.011025
-0.7 | 0.0006025 | 0.0029613 | 0.010753
-0.69 | 0.0005786 | 0.0028592 | 0.010395
-0.68 | 0.0005529 | 0.0027494 | 0.010169
-0.67 | 0.0005319 | 0.002647 | 0.00985
-0.66 | 0.0005023 | 0.0025623 | 0.00957
-0.65 | 0.00048522 | 0.0024704 | 0.009324
-0.64 | 0.00046233 | 0.0023997 | 0.00901
-0.63 | 0.00044016 | 0.0023179 | 0.008774
-0.62 | 0.00041695 | 0.0022331 | 0.008527
-0.61 | 0.0003973 | 0.0021262 | 0.008268
-0.6 | 0.00037766 | 0.0020571 | 0.008067
-0.59 | 0.00036193 | 0.0019804 | 0.007827
-0.58 | 0.00034554 | 0.0019123 | 0.007585
-0.57 | 0.00032789 | 0.0018523 | 0.007386
-0.56 | 0.00031376 | 0.0017869 | 0.007145
-0.55 | 0.00029812 | 0.001729 | 0.006943
-0.54 | 0.00028538 | 0.0016537 | 0.006681
-0.53 | 0.00026854 | 0.0016058 | 0.006485
-0.52 | 0.0002566 | 0.0015455 | 0.006328
-0.51 | 0.0002437 | 0.0014916 | 0.006136
-0.5 | 0.00023161 | 0.0014368 | 0.00596
-0.49 | 0.00022163 | 0.0013872 | 0.005792
-0.48 | 0.00021116 | 0.0013449 | 0.005613
-0.47 | 0.00020464 | 0.001297 | 0.005472
-0.46 | 0.0001967 | 0.0012624 | 0.005335
-0.45 | 0.00019326 | 0.0012302 | 0.005251
-0.44 | 0.00019029 | 0.0012133 | 0.005179
-0.43 | 0.00019043 | 0.0011947 | 0.005107
-0.42 | 0.00019554 | 0.0011901 | 0.005077
-0.41 | 0.00020648 | 0.0012142 | 0.005165
-0.4 | 0.00022239 | 0.0012593 | 0.005269
-0.39 | 0.00024905 | 0.0013347 | 0.00554
-0.38 | 0.00028888 | 0.0014497 | 0.005964
-0.37 | 0.00034676 | 0.0016419 | 0.006598
-0.36 | 0.00043068 | 0.0019106 | 0.007552
-0.35 | 0.00054816 | 0.0023033 | 0.008923
-0.34 | 0.0007586 | 0.0028589 | 0.01095
-0.33 | 0.0010004 | 0.0036395 | 0.013833
-0.32 | 0.0013366 | 0.004728 | 0.017878
-0.31 | 0.0018062 | 0.00645 | 0.023666
-0.3 | 0.0024616 | 0.008605 | 0.031655
-0.29 | 0.0033493 | 0.011545 | 0.043167
-0.28 | 0.0045819 | 0.015772 | 0.05914
-0.27 | 0.006556 | 0.021517 | 0.08103
-0.26 | 0.008968 | 0.029509 | 0.1114
-0.25 | 0.012204 | 0.040336 | 0.15197
-0.24 | 0.016707 | 0.055199 | 0.20869
-0.23 | 0.022875 | 0.07683 | 0.28625
-0.22 | 0.031316 | 0.10474 | 0.39025
-0.21 | 0.042658 | 0.14215 | 0.53085
-0.2 | 0.05842 | 0.19418 | 0.7232
-0.19 | 0.07964 | 0.26306 | 0.9759
-0.18 | 0.10852 | 0.35685 | 1.3228
-0.17 | 0.1469 | 0.47919 | 1.7611
-0.16 | 0.19868 | 0.6476 | 2.3422
-0.15 | 0.268 | 0.8667 | 3.0937
-0.14 | 0.36191 | 1.1583 | 4.0584
-0.13 | 0.48586 | 1.5366 | 5.2837
-0.12 | 0.6542 | 2.0331 | 6.83
-0.11 | 0.8723 | 2.6696 | 8.672
-0.1 | 1.1616 | 3.4737 | 10.94
-0.09 | 1.5365 | 4.5365 | 13.652
-0.08 | 2.0194 | 5.799 | 16.795
-0.07 | 2.6405 | 7.403 | 20.426
-0.06 | 3.4189 | 9.376 | 24.532
-0.05 | 4.4168 | 11.75 | 29.27
-0.04 | 5.6073 | 14.489 | 34.504
-0.03 | 7.036 | 17.733 | 40.185
-0.02 | 8.799 | 21.57 | 46.523
-0.01 | 10.891 | 25.87 | 53.18
0 | 13.296 | 30.768 | 60.49
0.01 | 16.101 | 36.089 | 68.3
0.02 | 19.228 | 41.96 | 76.51
0.03 | 22.762 | 48.477 | 85.27
0.04 | 26.602 | 55.284 | 94.4
0.05 | 30.677 | 62.63 | 103.64
0.06 | 35.108 | 70.51 | 113.48
0.07 | 39.794 | 78.69 | 123.71
0.08 | 44.679 | 87.25 | 134.13
0.09 | 49.702 | 96.25 | 144.86
0.1 | 54.834 | 105.41 | 155.81
0.11 | 59.83 | 115.05 | 166.97
0.12 | 65.1 | 124.8 | 178.37
0.13 | 70.19 | 135.02 | 189.94
0.14 | 75.23 | 145.31 | 201.44
0.15 | 80.27 | 155.8 | 213.43
0.16 | 85.27 | 166.53 | 225.44
0.17 | 90.08 | 177.39 | 237.42
0.18 | 94.64 | 188.37 | 249.63
0.19 | 98.91 | 199.56 | 261.55
0.2 | 102.95 | 210.82 | 273.87
0.21 | 107.17 | 222.08 | 286.3
0.22 | 110.98 | 233.58 | 298.52
0.23 | 114.69 | 245.01 | 310.8
0.24 | 118.23 | 256.52 | 322.99
0.25 | 121.28 | 268.22 | 335.33
0.26 | 124.3 | 279.52 | 347.53
0.27 | 127.12 | 291.12 | 359.78
0.28 | 129.89 | 302.55 | 371.74
0.29 | 132.6 | 313.92 | 383.89
0.3 | 135.16 | 325.42 | 395.85
0.31 | 137.17 | 336.69 | 407.78
0.32 | 139.25 | 347.94 | 419.66
0.33 | 141.38 | 359.15 | 431.17
0.34 | 143.35 | 370.11 | 442.82
0.35 | 145.31 | 380.82 | 454.17
0.36 | 146.61 | 391.7 | 465.49
0.37 | 148.15 | 402.4 | 476.81
0.38 | 149.86 | 412.81 | 487.65
0.39 | 151.18 | 423.02 | 498.45
0.4 | 152.44 | 432.93 | 509.11
0.41 | 153.44 | 442.91 | 519.59
0.42 | 154.68 | 452.63 | 529.85
0.43 | 156.01 | 461.98 | 540
0.44 | 157.13 | 471.1 | 549.86
0.45 | 157.79 | 479.95 | 559.51
0.46 | 158.76 | 488.8 | 569.08
0.47 | 159.69 | 497.15 | 578
0.48 | 160.71 | 505.24 | 586.9
0.49 | 161.72 | 512.97 | 595.6
0.5 | 162.03 | 520.6 | 604.2

## Tranconductance (mS-mm)
VGS (V) | VDS = 0.100 V | VDS = 0.500 V | VDS = 0.900 V
-0.75 | -0.00341 | -0.01145 | -0.0313
-0.74 | -0.00328 | -0.010505 | -0.03165
-0.73 | -0.002925 | -0.01029 | -0.0322
-0.72 | -0.00269 | -0.010805 | -0.0325
-0.71 | -0.002845 | -0.009795 | -0.0299
-0.7 | -0.0027 | -0.009605 | -0.0315
-0.69 | -0.00248 | -0.010595 | -0.0292
-0.68 | -0.002335 | -0.01061 | -0.02725
-0.67 | -0.00253 | -0.009355 | -0.02995
-0.66 | -0.002334 | -0.00883 | -0.0263
-0.65 | -0.0019985 | -0.00813 | -0.028
-0.64 | -0.002253 | -0.007625 | -0.0275
-0.63 | -0.002269 | -0.00833 | -0.02415
-0.62 | -0.002143 | -0.009585 | -0.0253
-0.61 | -0.0019645 | -0.0088 | -0.023
-0.6 | -0.0017685 | -0.00729 | -0.02205
-0.59 | -0.001606 | -0.00724 | -0.0241
-0.58 | -0.001702 | -0.006405 | -0.02205
-0.57 | -0.001589 | -0.00627 | -0.022
-0.56 | -0.0014885 | -0.006165 | -0.02215
-0.55 | -0.001419 | -0.00666 | -0.0232
-0.54 | -0.001479 | -0.00616 | -0.0229
-0.53 | -0.001439 | -0.00541 | -0.01765
-0.52 | -0.001242 | -0.00571 | -0.01745
-0.51 | -0.0012495 | -0.005435 | -0.0184
-0.5 | -0.0011035 | -0.00522 | -0.0172
-0.49 | -0.0010225 | -0.004595 | -0.01735
-0.48 | -0.0008495 | -0.00451 | -0.016
-0.47 | -0.000723 | -0.004125 | -0.0139
-0.46 | -0.000569 | -0.00334 | -0.01105
-0.45 | -0.0003205 | -0.002455 | -0.0078
-0.44 | -0.0001415 | -0.001775 | -0.0072
-0.43 | 0.0002625 | -0.00116 | -0.0051
-0.42 | 0.0008025 | 0.000975 | 0.0029
-0.41 | 0.0013425 | 0.00346 | 0.0096
-0.4 | 0.0021285 | 0.006025 | 0.01875
-0.39 | 0.0033245 | 0.00952 | 0.03475
-0.38 | 0.0048855 | 0.01536 | 0.0529
-0.37 | 0.00709 | 0.023045 | 0.0794
-0.36 | 0.01007 | 0.03307 | 0.11625
-0.35 | 0.016396 | 0.047415 | 0.1699
-0.34 | 0.022612 | 0.06681 | 0.2455
-0.33 | 0.0289 | 0.093455 | 0.3464
-0.32 | 0.04029 | 0.140525 | 0.49165
-0.31 | 0.05625 | 0.19385 | 0.68885
-0.3 | 0.077155 | 0.25475 | 0.97505
-0.29 | 0.106015 | 0.35835 | 1.37425
-0.28 | 0.160335 | 0.4986 | 1.89315
-0.27 | 0.219305 | 0.68685 | 2.613
-0.26 | 0.2824 | 0.94095 | 3.547
-0.25 | 0.38695 | 1.2845 | 4.8645
-0.24 | 0.53355 | 1.8247 | 6.714
-0.23 | 0.73045 | 2.47705 | 9.078
-0.22 | 0.98915 | 3.266 | 12.23
-0.21 | 1.3552 | 4.472 | 16.6475
-0.2 | 1.8491 | 6.0455 | 22.2525
-0.19 | 2.505 | 8.1335 | 29.98
-0.18 | 3.363 | 10.8065 | 39.26
-0.17 | 4.508 | 14.5375 | 50.97
-0.16 | 6.055 | 19.3755 | 66.63
-0.15 | 8.1615 | 25.535 | 85.81
-0.14 | 10.893 | 33.495 | 109.5
-0.13 | 14.6145 | 43.74 | 138.58
-0.12 | 19.322 | 56.65 | 169.415
-0.11 | 25.37 | 72.03 | 205.5
-0.1 | 33.21 | 93.345 | 249
-0.09 | 42.89 | 116.265 | 292.75
-0.08 | 55.2 | 143.325 | 338.7
-0.07 | 69.975 | 178.85 | 386.85
-0.06 | 88.815 | 217.35 | 442.2
-0.05 | 109.42 | 255.65 | 498.6
-0.04 | 130.96 | 299.15 | 545.75
-0.03 | 159.585 | 354.05 | 600.95
-0.02 | 192.75 | 406.85 | 649.75
-0.01 | 224.85 | 459.9 | 698.35
0 | 260.5 | 510.95 | 756
0.01 | 296.6 | 559.6 | 801
0.02 | 333.05 | 619.4 | 848.5
0.03 | 368.7 | 666.2 | 894.5
0.04 | 395.75 | 707.65 | 918.5
0.05 | 425.3 | 761.3 | 954
0.06 | 455.85 | 803 | 1003.5
0.07 | 478.55 | 837 | 1032.5
0.08 | 495.4 | 878 | 1057.5
0.09 | 507.75 | 908 | 1084
0.1 | 506.4 | 940 | 1105.5
0.11 | 513.3 | 969.5 | 1128
0.12 | 518 | 998.5 | 1148.5
0.13 | 506.5 | 1025.5 | 1153.5
0.14 | 504 | 1039 | 1174.5
0.15 | 502 | 1061 | 1200
0.16 | 490.5 | 1079.5 | 1199.5
0.17 | 468.5 | 1092 | 1209.5
0.18 | 441.5 | 1108.5 | 1206.5
0.19 | 415.5 | 1122.5 | 1212
0.2 | 413 | 1126 | 1237.5
0.21 | 401.5 | 1138 | 1232.5
0.22 | 376 | 1146.5 | 1225
0.23 | 362.5 | 1147 | 1223.5
0.24 | 329.5 | 1160.5 | 1226.5
0.25 | 303.5 | 1150 | 1227
0.26 | 292 | 1145 | 1222.5
0.27 | 279.5 | 1151.5 | 1210.5
0.28 | 274 | 1140 | 1205.5
0.29 | 263.5 | 1143.5 | 1205.5
0.3 | 228.5 | 1138.5 | 1194.5
0.31 | 204.5 | 1126 | 1190.5
0.32 | 210.5 | 1123 | 1169.5
0.33 | 205 | 1108.5 | 1158
0.34 | 196.5 | 1083.5 | 1150
0.35 | 163 | 1079.5 | 1133.5
0.36 | 142 | 1079 | 1132
0.37 | 162.5 | 1055.5 | 1108
0.38 | 151.5 | 1031 | 1082
0.39 | 129 | 1006 | 1073
0.4 | 113 | 994.5 | 1057
0.41 | 112 | 985 | 1037
0.42 | 128.5 | 953.5 | 1020.5
0.43 | 122.5 | 923.5 | 1000.5
0.44 | 89 | 898.5 | 975.5
0.45 | 81.5 | 885 | 961
0.46 | 95 | 860 | 924.5
0.47 | 97.5 | 822 | 891
0.48 | 101.5 | 791 | 880
0.49 | 66 | 768 | 865
0.5 | 31 | 763 | 860