## IDS-VDS Characteristic (mA-mm)
VGS (V) | VDS = 0.100 V | VDS = 0.500 V | VDS = 0.900 V
-0.75 | 0.0007071 | 0.0033122 | 0.011579
-0.74 | 0.0006767 | 0.0032103 | 0.011164
-0.73 | 0.0006494 | 0.0030967 | 0.010962
-0.72 | 0.000625 | 0.0030117 | 0.010683
-0.71 | 0.0005971 | 0.0028963 | 0.010462
-0.7 | 0.0005704 | 0.0028128 | 0.010197
-0.69 | 0.00055 | 0.0027112 | 0.009893
-0.68 | 0.0005265 | 0.002624 | 0.009592
-0.67 | 0.0005063 | 0.0025385 | 0.009395
-0.66 | 0.000484 | 0.0024481 | 0.00907
-0.65 | 0.00046317 | 0.002374 | 0.00886
-0.64 | 0.0004406 | 0.0022734 | 0.008564
-0.63 | 0.00042117 | 0.0021947 | 0.008313
-0.62 | 0.00040408 | 0.0021254 | 0.008125
-0.61 | 0.00038586 | 0.0020573 | 0.007876
-0.6 | 0.00036972 | 0.0019835 | 0.007679
-0.59 | 0.0003509 | 0.0019162 | 0.007405
-0.58 | 0.00033327 | 0.0018635 | 0.007229
-0.57 | 0.00031964 | 0.0017866 | 0.00701
-0.56 | 0.00030449 | 0.0017265 | 0.00685
-0.55 | 0.0002897 | 0.0016691 | 0.006556
-0.54 | 0.000277 | 0.0016062 | 0.006415
-0.53 | 0.00026565 | 0.0015389 | 0.00621
-0.52 | 0.00025286 | 0.0014952 | 0.006032
-0.51 | 0.00023921 | 0.0014272 | 0.005859
-0.5 | 0.00022954 | 0.0013798 | 0.005692
-0.49 | 0.00021933 | 0.0013301 | 0.005509
-0.48 | 0.00020987 | 0.0012953 | 0.005365
-0.47 | 0.00020183 | 0.0012575 | 0.005248
-0.46 | 0.00019531 | 0.0012182 | 0.005129
-0.45 | 0.00019257 | 0.0011892 | 0.005016
-0.44 | 0.00018839 | 0.0011778 | 0.0049309
-0.43 | 0.00018901 | 0.001151 | 0.0049103
-0.42 | 0.0001943 | 0.001162 | 0.0049102
-0.41 | 0.00020482 | 0.0011842 | 0.0049498
-0.4 | 0.00022279 | 0.0012332 | 0.0051262
-0.39 | 0.00024879 | 0.0013124 | 0.0053791
-0.38 | 0.00029028 | 0.0014379 | 0.005875
-0.37 | 0.00035005 | 0.0016351 | 0.006517
-0.36 | 0.00043277 | 0.0019174 | 0.007541
-0.35 | 0.00055481 | 0.0023203 | 0.008962
-0.34 | 0.0007701 | 0.0028934 | 0.01108
-0.33 | 0.0010178 | 0.0037039 | 0.01401
-0.32 | 0.0013603 | 0.004835 | 0.018245
-0.31 | 0.0018357 | 0.006569 | 0.024137
-0.3 | 0.0025008 | 0.008771 | 0.032549
-0.29 | 0.0034151 | 0.01187 | 0.044226
-0.28 | 0.0046494 | 0.016145 | 0.06077
-0.27 | 0.006665 | 0.022127 | 0.08311
-0.26 | 0.009109 | 0.030171 | 0.11422
-0.25 | 0.012446 | 0.041501 | 0.15724
-0.24 | 0.016929 | 0.056908 | 0.21416
-0.23 | 0.023293 | 0.07864 | 0.29411
-0.22 | 0.031789 | 0.10744 | 0.40299
-0.21 | 0.043471 | 0.1461 | 0.54761
-0.2 | 0.06045 | 0.19851 | 0.743
-0.19 | 0.08229 | 0.26944 | 1.005
-0.18 | 0.1118 | 0.36384 | 1.3491
-0.17 | 0.15167 | 0.49289 | 1.8062
-0.16 | 0.2039 | 0.661 | 2.4115
-0.15 | 0.27607 | 0.8863 | 3.1704
-0.14 | 0.37135 | 1.1844 | 4.1786
-0.13 | 0.49818 | 1.5683 | 5.4163
-0.12 | 0.6672 | 2.0793 | 6.968
-0.11 | 0.8901 | 2.7232 | 8.889
-0.1 | 1.1832 | 3.5527 | 11.148
-0.09 | 1.5643 | 4.6198 | 13.9
-0.08 | 2.0573 | 5.921 | 17.1
-0.07 | 2.6832 | 7.527 | 20.797
-0.06 | 3.4746 | 9.521 | 25.031
-0.05 | 4.4692 | 11.913 | 29.701
-0.04 | 5.682 | 14.714 | 34.967
-0.03 | 7.174 | 18.069 | 40.787
-0.02 | 8.933 | 21.801 | 47.088
-0.01 | 11.054 | 26.166 | 53.892
0 | 13.512 | 31.156 | 61.37
0.01 | 16.331 | 36.562 | 69
0.02 | 19.456 | 42.401 | 77.28
0.03 | 23.008 | 48.946 | 86.01
0.04 | 26.829 | 55.828 | 95.19
0.05 | 30.969 | 63.18 | 104.63
0.06 | 35.412 | 71.03 | 114.37
0.07 | 40.09 | 79.31 | 124.59
0.08 | 45.013 | 88 | 134.98
0.09 | 50.031 | 96.8 | 145.7
0.1 | 55.062 | 106.11 | 156.53
0.11 | 60.07 | 115.68 | 167.77
0.12 | 65.26 | 125.61 | 179.24
0.13 | 70.41 | 135.75 | 190.69
0.14 | 75.53 | 146.02 | 202.5
0.15 | 80.59 | 156.59 | 214.1
0.16 | 85.49 | 167.34 | 226.28
0.17 | 90.24 | 178.23 | 238.27
0.18 | 94.65 | 189.09 | 250.39
0.19 | 99.08 | 200.34 | 262.58
0.2 | 103.26 | 211.56 | 274.65
0.21 | 107.33 | 222.95 | 287.09
0.22 | 111.2 | 234.44 | 299.36
0.23 | 114.84 | 245.7 | 311.64
0.24 | 118.11 | 257.28 | 323.72
0.25 | 121.34 | 268.94 | 336.08
0.26 | 124.36 | 280.39 | 348.3
0.27 | 127.33 | 291.96 | 360.49
0.28 | 130.33 | 303.24 | 372.74
0.29 | 132.62 | 314.74 | 384.51
0.3 | 134.93 | 326.16 | 396.64
0.31 | 137.23 | 337.42 | 408.56
0.32 | 139.27 | 348.58 | 420.22
0.33 | 141.6 | 359.73 | 432.02
0.34 | 143.22 | 370.73 | 443.54
0.35 | 144.9 | 381.57 | 454.93
0.36 | 146.57 | 392.26 | 466.14
0.37 | 148.37 | 402.81 | 477.44
0.38 | 149.82 | 413.32 | 488.26
0.39 | 151.06 | 423.53 | 499.12
0.4 | 152.27 | 433.45 | 509.7
0.41 | 153.52 | 443.34 | 520.16
0.42 | 155.05 | 452.99 | 530.51
0.43 | 155.92 | 462.42 | 540.43
0.44 | 156.74 | 471.52 | 550.33
0.45 | 157.81 | 480.38 | 559.99
0.46 | 158.62 | 489.06 | 569.47
0.47 | 159.91 | 497.46 | 578.6
0.48 | 160.47 | 505.56 | 587.4
0.49 | 161.14 | 513.29 | 596.2
0.5 | 162.06 | 520.87 | 604.6

## Tranconductance (mS-mm)
VGS (V) | VDS = 0.100 V | VDS = 0.500 V | VDS = 0.900 V
-0.75 | -0.00304 | -0.01019 | -0.0415
-0.74 | -0.002885 | -0.010775 | -0.03085
-0.73 | -0.002585 | -0.00993 | -0.02405
-0.72 | -0.002615 | -0.01002 | -0.025
-0.71 | -0.00273 | -0.009945 | -0.0243
-0.7 | -0.002355 | -0.009255 | -0.02845
-0.69 | -0.002195 | -0.00944 | -0.03025
-0.68 | -0.002185 | -0.008635 | -0.0249
-0.67 | -0.002125 | -0.008795 | -0.0261
-0.66 | -0.0021565 | -0.008225 | -0.02675
-0.65 | -0.00217 | -0.008735 | -0.0253
-0.64 | -0.0021 | -0.008965 | -0.02735
-0.63 | -0.001826 | -0.0074 | -0.02195
-0.62 | -0.0017655 | -0.00687 | -0.02185
-0.61 | -0.001718 | -0.007095 | -0.0223
-0.6 | -0.001748 | -0.007055 | -0.02355
-0.59 | -0.0018225 | -0.006 | -0.0225
-0.58 | -0.001563 | -0.00648 | -0.01975
-0.57 | -0.001439 | -0.00685 | -0.01895
-0.56 | -0.001497 | -0.005875 | -0.0227
-0.55 | -0.0013745 | -0.006015 | -0.02175
-0.54 | -0.0012025 | -0.00651 | -0.0173
-0.53 | -0.001207 | -0.00555 | -0.01915
-0.52 | -0.001322 | -0.005585 | -0.01755
-0.51 | -0.001166 | -0.00577 | -0.017
-0.5 | -0.000994 | -0.004855 | -0.0175
-0.49 | -0.0009835 | -0.004225 | -0.01635
-0.48 | -0.000875 | -0.00363 | -0.01305
-0.47 | -0.000728 | -0.003855 | -0.0118
-0.46 | -0.000463 | -0.003415 | -0.0116
-0.45 | -0.000346 | -0.00202 | -0.009905
-0.44 | -0.000178 | -0.00191 | -0.005285
-0.43 | 0.0002955 | -0.00079 | -0.001035
-0.42 | 0.0007905 | 0.00166 | 0.001975
-0.41 | 0.0014245 | 0.00356 | 0.0108
-0.4 | 0.0021985 | 0.00641 | 0.021465
-0.39 | 0.0033745 | 0.010235 | 0.03744
-0.38 | 0.005063 | 0.016135 | 0.056895
-0.37 | 0.0071245 | 0.023975 | 0.0833
-0.36 | 0.010238 | 0.03426 | 0.12225
-0.35 | 0.0168665 | 0.0488 | 0.17695
-0.34 | 0.0231495 | 0.06918 | 0.2524
-0.33 | 0.02951 | 0.09708 | 0.35825
-0.32 | 0.040895 | 0.143255 | 0.50635
-0.31 | 0.057025 | 0.1968 | 0.7152
-0.3 | 0.07897 | 0.26505 | 1.00445
-0.29 | 0.10743 | 0.3687 | 1.41105
-0.28 | 0.162495 | 0.51285 | 1.9442
-0.27 | 0.22298 | 0.7013 | 2.6725
-0.26 | 0.28905 | 0.9687 | 3.7065
-0.25 | 0.391 | 1.33685 | 4.997
-0.24 | 0.54235 | 1.85695 | 6.8435
-0.23 | 0.743 | 2.5266 | 9.4415
-0.22 | 1.0089 | 3.373 | 12.675
-0.21 | 1.43305 | 4.5535 | 17.0005
-0.2 | 1.94095 | 6.167 | 22.8695
-0.19 | 2.5675 | 8.2665 | 30.305
-0.18 | 3.469 | 11.1725 | 40.06
-0.17 | 4.605 | 14.858 | 53.12
-0.16 | 6.22 | 19.6705 | 68.21
-0.15 | 8.3725 | 26.17 | 88.355
-0.14 | 11.1055 | 34.1 | 112.295
-0.13 | 14.7925 | 44.745 | 139.47
-0.12 | 19.596 | 57.745 | 173.635
-0.11 | 25.8 | 73.67 | 209
-0.1 | 33.71 | 94.83 | 250.55
-0.09 | 43.705 | 118.415 | 297.6
-0.08 | 55.945 | 145.36 | 344.85
-0.07 | 70.865 | 180 | 396.55
-0.06 | 89.3 | 219.3 | 445.2
-0.05 | 110.37 | 259.65 | 496.8
-0.04 | 135.24 | 307.8 | 554.3
-0.03 | 162.55 | 354.35 | 606.05
-0.02 | 194 | 404.85 | 655.25
-0.01 | 228.95 | 467.75 | 714.1
0 | 263.85 | 519.8 | 755.4
0.01 | 297.2 | 562.25 | 795.5
0.02 | 333.85 | 619.2 | 850.5
0.03 | 368.65 | 671.35 | 895.5
0.04 | 398.05 | 711.7 | 931
0.05 | 429.15 | 760.1 | 959
0.06 | 456.05 | 806.5 | 998
0.07 | 480.05 | 848.5 | 1030.5
0.08 | 497.05 | 874.5 | 1055.5
0.09 | 502.45 | 905.5 | 1077.5
0.1 | 501.95 | 944 | 1103.5
0.11 | 509.9 | 975 | 1135.5
0.12 | 517 | 1003.5 | 1146
0.13 | 513.5 | 1020.5 | 1163
0.14 | 509 | 1042 | 1170.5
0.15 | 498 | 1066 | 1189
0.16 | 482.5 | 1082 | 1208.5
0.17 | 458 | 1087.5 | 1205.5
0.18 | 442 | 1105.5 | 1215.5
0.19 | 430.5 | 1123.5 | 1213
0.2 | 412.5 | 1130.5 | 1225.5
0.21 | 397 | 1144 | 1235.5
0.22 | 375.5 | 1137.5 | 1227.5
0.23 | 345.5 | 1142 | 1218
0.24 | 325 | 1162 | 1222
0.25 | 312.5 | 1155.5 | 1229
0.26 | 299.5 | 1151 | 1220.5
0.27 | 298.5 | 1142.5 | 1222
0.28 | 264.5 | 1139 | 1201
0.29 | 230 | 1146 | 1195
0.3 | 230.5 | 1134 | 1202.5
0.31 | 217 | 1121 | 1179
0.32 | 218.5 | 1115.5 | 1173
0.33 | 197.5 | 1107.5 | 1166
0.34 | 165 | 1092 | 1145.5
0.35 | 167.5 | 1076.5 | 1130
0.36 | 173.5 | 1062 | 1125.5
0.37 | 162.5 | 1053 | 1106
0.38 | 134.5 | 1036 | 1084
0.39 | 122.5 | 1006.5 | 1072
0.4 | 123 | 990.5 | 1052
0.41 | 139 | 977 | 1040.5
0.42 | 120 | 954 | 1013.5
0.43 | 84.5 | 926.5 | 991
0.44 | 94.5 | 898 | 978
0.45 | 94 | 877 | 957
0.46 | 105 | 854 | 930.5
0.47 | 92.5 | 825 | 896.5
0.48 | 61.5 | 791.5 | 880
0.49 | 79.5 | 765.5 | 860
0.5 | 92 | 758 | 840