## IDS-VDS Characteristic (mA-mm)
VGS (V) | VDS = 0.100 V | VDS = 0.500 V | VDS = 0.900 V
-0.75 | 0.0006771 | 0.003144 | 0.010898
-0.74 | 0.0006531 | 0.0030456 | 0.010578
-0.73 | 0.0006232 | 0.0029421 | 0.010361
-0.72 | 0.0005966 | 0.0028581 | 0.010062
-0.71 | 0.0005699 | 0.0027606 | 0.009727
-0.7 | 0.0005441 | 0.0026704 | 0.009528
-0.69 | 0.0005212 | 0.0025737 | 0.00925
-0.68 | 0.0005021 | 0.0024817 | 0.009025
-0.67 | 0.00047828 | 0.0024098 | 0.008731
-0.66 | 0.00045725 | 0.0023289 | 0.008502
-0.65 | 0.00043783 | 0.0022489 | 0.008278
-0.64 | 0.00041833 | 0.0021704 | 0.008017
-0.63 | 0.00039942 | 0.0021056 | 0.007762
-0.62 | 0.00038151 | 0.00204 | 0.007585
-0.61 | 0.00036532 | 0.0019688 | 0.00736
-0.6 | 0.00034857 | 0.0019008 | 0.007176
-0.59 | 0.00033107 | 0.0018401 | 0.006921
-0.58 | 0.0003156 | 0.0017698 | 0.006741
-0.57 | 0.00030186 | 0.0016995 | 0.006521
-0.56 | 0.00028477 | 0.0016463 | 0.006339
-0.55 | 0.00027359 | 0.0015824 | 0.006165
-0.54 | 0.00025934 | 0.0015203 | 0.005975
-0.53 | 0.00024808 | 0.0014639 | 0.005835
-0.52 | 0.00023629 | 0.0014085 | 0.005647
-0.51 | 0.00022392 | 0.0013644 | 0.005504
-0.5 | 0.00021616 | 0.0013104 | 0.005339
-0.49 | 0.00020356 | 0.0012637 | 0.005212
-0.48 | 0.00019705 | 0.0012244 | 0.005072
-0.47 | 0.00018923 | 0.0011903 | 0.0049024
-0.46 | 0.0001839 | 0.0011514 | 0.0048436
-0.45 | 0.00018117 | 0.0011353 | 0.0047436
-0.44 | 0.00017987 | 0.0011206 | 0.0046611
-0.43 | 0.0001834 | 0.0011224 | 0.004671
-0.42 | 0.00018963 | 0.0011271 | 0.0046986
-0.41 | 0.000203 | 0.0011647 | 0.0048123
-0.4 | 0.00022356 | 0.0012289 | 0.0050237
-0.39 | 0.000256 | 0.001318 | 0.0053704
-0.38 | 0.00030329 | 0.0014728 | 0.00598
-0.37 | 0.00037215 | 0.0017048 | 0.006755
-0.36 | 0.0004686 | 0.0020267 | 0.007889
-0.35 | 0.0006408 | 0.0024896 | 0.009584
-0.34 | 0.0008412 | 0.0031445 | 0.011948
-0.33 | 0.0011187 | 0.0040553 | 0.015371
-0.32 | 0.0015038 | 0.0053362 | 0.02011
-0.31 | 0.0020247 | 0.007295 | 0.026939
-0.3 | 0.0027702 | 0.009778 | 0.036338
-0.29 | 0.0037789 | 0.013257 | 0.049663
-0.28 | 0.00517 | 0.018046 | 0.06842
-0.27 | 0.007347 | 0.024697 | 0.09296
-0.26 | 0.010058 | 0.033648 | 0.12797
-0.25 | 0.013723 | 0.046094 | 0.17534
-0.24 | 0.018752 | 0.06427 | 0.24049
-0.23 | 0.025602 | 0.08771 | 0.32933
-0.22 | 0.034938 | 0.11931 | 0.44587
-0.21 | 0.047507 | 0.16115 | 0.6071
-0.2 | 0.06608 | 0.21981 | 0.8214
-0.19 | 0.09001 | 0.2982 | 1.113
-0.18 | 0.12255 | 0.40343 | 1.4981
-0.17 | 0.16527 | 0.54219 | 1.9974
-0.16 | 0.22367 | 0.7298 | 2.636
-0.15 | 0.30002 | 0.9735 | 3.4672
-0.14 | 0.40448 | 1.2949 | 4.542
-0.13 | 0.54137 | 1.7161 | 5.896
-0.12 | 0.7213 | 2.2598 | 7.522
-0.11 | 0.9603 | 2.9599 | 9.548
-0.1 | 1.2725 | 3.8602 | 11.939
-0.09 | 1.681 | 4.9675 | 14.845
-0.08 | 2.2039 | 6.368 | 18.156
-0.07 | 2.8686 | 8.074 | 21.987
-0.06 | 3.6996 | 10.185 | 26.329
-0.05 | 4.7551 | 12.655 | 31.17
-0.04 | 5.974 | 15.616 | 36.61
-0.03 | 7.532 | 19.005 | 42.419
-0.02 | 9.38 | 22.989 | 48.901
-0.01 | 11.551 | 27.48 | 55.86
0 | 14.061 | 32.495 | 63.55
0.01 | 16.965 | 38.103 | 71.41
0.02 | 20.167 | 44.119 | 79.72
0.03 | 23.777 | 50.666 | 88.54
0.04 | 27.699 | 57.68 | 97.69
0.05 | 31.845 | 65.2 | 107.29
0.06 | 36.311 | 72.99 | 117.27
0.07 | 41.062 | 81.53 | 127.59
0.08 | 45.932 | 90.16 | 137.9
0.09 | 51.018 | 99.12 | 148.73
0.1 | 56.11 | 108.53 | 159.75
0.11 | 61.11 | 118.04 | 170.98
0.12 | 66.38 | 128.1 | 182.65
0.13 | 71.49 | 138.25 | 194
0.14 | 76.44 | 148.57 | 205.83
0.15 | 81.39 | 159.04 | 217.61
0.16 | 86.32 | 169.96 | 229.7
0.17 | 91.02 | 180.78 | 241.69
0.18 | 95.67 | 191.8 | 253.82
0.19 | 99.95 | 203.02 | 265.98
0.2 | 103.95 | 214.09 | 278.24
0.21 | 108.02 | 225.71 | 290.65
0.22 | 111.78 | 237.22 | 302.62
0.23 | 115.47 | 248.52 | 315.09
0.24 | 118.87 | 260.05 | 327.37
0.25 | 122 | 271.56 | 339.64
0.26 | 125.19 | 283.19 | 352.02
0.27 | 127.75 | 294.65 | 363.87
0.28 | 130.42 | 306.09 | 376.04
0.29 | 132.97 | 317.35 | 388.11
0.3 | 135.56 | 328.82 | 400.13
0.31 | 137.85 | 340.15 | 412
0.32 | 139.72 | 351.26 | 423.68
0.33 | 141.64 | 362.5 | 435.37
0.34 | 143.51 | 373.28 | 446.97
0.35 | 145.63 | 384.14 | 458.33
0.36 | 147.13 | 394.89 | 469.41
0.37 | 148.46 | 405.49 | 480.72
0.38 | 149.9 | 415.95 | 491.67
0.39 | 151.16 | 425.99 | 502.38
0.4 | 152.98 | 435.97 | 513.01
0.41 | 153.96 | 445.71 | 523.26
0.42 | 154.8 | 455.43 | 533.65
0.43 | 156.01 | 464.73 | 543.62
0.44 | 157.16 | 473.74 | 553.43
0.45 | 158.25 | 482.55 | 563.09
0.46 | 158.89 | 491.24 | 572.3
0.47 | 159.66 | 499.62 | 581.6
0.48 | 160.58 | 507.51 | 590.2
0.49 | 161.79 | 515.29 | 599
0.5 | 162.19 | 522.87 | 607.4

## Tranconductance (mS-mm)
VGS (V) | VDS = 0.100 V | VDS = 0.500 V | VDS = 0.900 V
-0.75 | -0.0024 | -0.00984 | -0.032
-0.74 | -0.002695 | -0.010095 | -0.02685
-0.73 | -0.002825 | -0.009375 | -0.0258
-0.72 | -0.002665 | -0.009075 | -0.0317
-0.71 | -0.002625 | -0.009385 | -0.0267
-0.7 | -0.002435 | -0.009345 | -0.02385
-0.69 | -0.0021 | -0.009435 | -0.02515
-0.68 | -0.002146 | -0.008195 | -0.02595
-0.67 | -0.0022425 | -0.00764 | -0.02615
-0.66 | -0.0020225 | -0.008045 | -0.02265
-0.65 | -0.001946 | -0.007925 | -0.02425
-0.64 | -0.0019205 | -0.007165 | -0.0258
-0.63 | -0.001841 | -0.00652 | -0.0216
-0.62 | -0.001705 | -0.00684 | -0.0201
-0.61 | -0.001647 | -0.00696 | -0.02045
-0.6 | -0.0017125 | -0.006435 | -0.02195
-0.59 | -0.0016485 | -0.00655 | -0.02175
-0.58 | -0.0014605 | -0.00703 | -0.02
-0.57 | -0.0015415 | -0.006175 | -0.0201
-0.56 | -0.0014135 | -0.005855 | -0.0178
-0.55 | -0.0012715 | -0.0063 | -0.0182
-0.54 | -0.0012755 | -0.005925 | -0.0165
-0.53 | -0.0011525 | -0.00559 | -0.0164
-0.52 | -0.001208 | -0.004975 | -0.01655
-0.51 | -0.0010065 | -0.004905 | -0.0154
-0.5 | -0.001018 | -0.005035 | -0.0146
-0.49 | -0.0009555 | -0.0043 | -0.01335
-0.48 | -0.0007165 | -0.00367 | -0.01548
-0.47 | -0.0006575 | -0.00365 | -0.01142
-0.46 | -0.000403 | -0.00275 | -0.00794
-0.45 | -0.0002015 | -0.00154 | -0.009125
-0.44 | 0.0001115 | -0.000645 | -0.00363
-0.43 | 0.000488 | 0.000325 | 0.001875
-0.42 | 0.00098 | 0.002115 | 0.007065
-0.41 | 0.0016965 | 0.00509 | 0.016255
-0.4 | 0.00265 | 0.007665 | 0.027905
-0.39 | 0.0039865 | 0.012195 | 0.047815
-0.38 | 0.0058075 | 0.01934 | 0.06923
-0.37 | 0.0082655 | 0.027695 | 0.09545
-0.36 | 0.0134325 | 0.03924 | 0.14145
-0.35 | 0.01863 | 0.05589 | 0.20295
-0.34 | 0.023895 | 0.078285 | 0.28935
-0.33 | 0.03313 | 0.109585 | 0.4081
-0.32 | 0.0453 | 0.161985 | 0.5784
-0.31 | 0.06332 | 0.22209 | 0.8114
-0.3 | 0.08771 | 0.2981 | 1.1362
-0.29 | 0.11999 | 0.4134 | 1.6041
-0.28 | 0.178405 | 0.572 | 2.16485
-0.27 | 0.2444 | 0.7801 | 2.9775
-0.26 | 0.3188 | 1.06985 | 4.119
-0.25 | 0.4347 | 1.5311 | 5.626
-0.24 | 0.59395 | 2.0808 | 7.6995
-0.23 | 0.8093 | 2.752 | 10.269
-0.22 | 1.09525 | 3.672 | 13.8885
-0.21 | 1.5571 | 5.025 | 18.7765
-0.2 | 2.12515 | 6.8525 | 25.295
-0.19 | 2.8235 | 9.181 | 33.835
-0.18 | 3.763 | 12.1995 | 44.22
-0.17 | 5.056 | 16.3185 | 56.895
-0.16 | 6.7375 | 21.5655 | 73.49
-0.15 | 9.0405 | 28.255 | 95.3
-0.14 | 12.0675 | 37.13 | 121.44
-0.13 | 15.841 | 48.245 | 149
-0.12 | 20.9465 | 62.19 | 182.6
-0.11 | 27.56 | 80.02 | 220.85
-0.1 | 36.035 | 100.38 | 264.85
-0.09 | 46.57 | 125.39 | 310.85
-0.08 | 59.38 | 155.325 | 357.1
-0.07 | 74.785 | 190.85 | 408.65
-0.06 | 94.325 | 229.05 | 459.15
-0.05 | 113.72 | 271.55 | 514.05
-0.04 | 138.845 | 317.5 | 562.45
-0.03 | 170.3 | 368.65 | 614.55
-0.02 | 200.95 | 423.75 | 672.05
-0.01 | 234.05 | 475.3 | 732.45
0 | 270.7 | 531.15 | 777.5
0.01 | 305.3 | 581.2 | 808.5
0.02 | 340.6 | 628.15 | 856.5
0.03 | 376.6 | 678.05 | 898.5
0.04 | 403.4 | 726.7 | 937.5
0.05 | 430.6 | 765.5 | 979
0.06 | 460.85 | 816.5 | 1015
0.07 | 481.05 | 858.5 | 1031.5
0.08 | 497.8 | 879.5 | 1057
0.09 | 508.9 | 918.5 | 1092.5
0.1 | 504.6 | 946 | 1112.5
0.11 | 513.5 | 978.5 | 1145
0.12 | 519 | 1010.5 | 1151
0.13 | 503 | 1023.5 | 1159
0.14 | 495 | 1039.5 | 1180.5
0.15 | 494 | 1069.5 | 1193.5
0.16 | 481.5 | 1087 | 1204
0.17 | 467.5 | 1092 | 1206
0.18 | 446.5 | 1112 | 1214.5
0.19 | 414 | 1114.5 | 1221
0.2 | 403.5 | 1134.5 | 1233.5
0.21 | 391.5 | 1156.5 | 1219
0.22 | 372.5 | 1140.5 | 1222
0.23 | 354.5 | 1141.5 | 1237.5
0.24 | 326.5 | 1152 | 1227.5
0.25 | 316 | 1157 | 1232.5
0.26 | 287.5 | 1154.5 | 1211.5
0.27 | 261.5 | 1145 | 1201
0.28 | 261 | 1135 | 1212
0.29 | 257 | 1136.5 | 1204.5
0.3 | 244 | 1140 | 1194.5
0.31 | 208 | 1122 | 1177.5
0.32 | 189.5 | 1117.5 | 1168.5
0.33 | 189.5 | 1101 | 1164.5
0.34 | 199.5 | 1082 | 1148
0.35 | 181 | 1080.5 | 1122
0.36 | 141.5 | 1067.5 | 1119.5
0.37 | 138.5 | 1053 | 1113
0.38 | 135 | 1025 | 1083
0.39 | 154 | 1001 | 1067
0.4 | 140 | 986 | 1044
0.41 | 91 | 973 | 1032
0.42 | 102.5 | 951 | 1018
0.43 | 118 | 915.5 | 989
0.44 | 112 | 891 | 973.5
0.45 | 86.5 | 875 | 943.5
0.46 | 70.5 | 853.5 | 925.5
0.47 | 84.5 | 813.5 | 895
0.48 | 106.5 | 783.5 | 870
0.49 | 80.5 | 768 | 860
0.5 | 40 | 758 | 840