## IDS-VDS Characteristic (mA-mm)
VGS (V) | VDS = 0.100 V | VDS = 0.500 V | VDS = 0.900 V
-0.75 | 0.0006707 | 0.0030737 | 0.010692
-0.74 | 0.0006409 | 0.0029822 | 0.010467
-0.73 | 0.0006119 | 0.0028599 | 0.010222
-0.72 | 0.0005807 | 0.0027819 | 0.00992
-0.71 | 0.0005587 | 0.0027011 | 0.009644
-0.7 | 0.0005324 | 0.0026168 | 0.009416
-0.69 | 0.0005139 | 0.0025245 | 0.009109
-0.68 | 0.00049116 | 0.0024367 | 0.008868
-0.67 | 0.00047228 | 0.00235 | 0.008636
-0.66 | 0.00045312 | 0.0022813 | 0.00841
-0.65 | 0.00043126 | 0.0021977 | 0.008218
-0.64 | 0.00041236 | 0.0021388 | 0.00795
-0.63 | 0.00039393 | 0.0020484 | 0.007732
-0.62 | 0.00037461 | 0.0019829 | 0.007544
-0.61 | 0.00035764 | 0.0019188 | 0.007245
-0.6 | 0.00034031 | 0.0018553 | 0.007054
-0.59 | 0.00032474 | 0.0017867 | 0.00688
-0.58 | 0.00030932 | 0.0017238 | 0.00667
-0.57 | 0.00029465 | 0.0016609 | 0.0065
-0.56 | 0.00028148 | 0.0016042 | 0.006305
-0.55 | 0.00026943 | 0.001543 | 0.006125
-0.54 | 0.00025738 | 0.0014883 | 0.00589
-0.53 | 0.00024486 | 0.0014313 | 0.005777
-0.52 | 0.00023235 | 0.0013871 | 0.005563
-0.51 | 0.00022435 | 0.0013398 | 0.005408
-0.5 | 0.00021315 | 0.0012801 | 0.005232
-0.49 | 0.00020497 | 0.0012465 | 0.005109
-0.48 | 0.000196 | 0.0012171 | 0.0049896
-0.47 | 0.00019075 | 0.0011766 | 0.0048769
-0.46 | 0.0001847 | 0.0011503 | 0.004786
-0.45 | 0.00018153 | 0.0011309 | 0.0047014
-0.44 | 0.00018181 | 0.0011102 | 0.0046275
-0.43 | 0.00018459 | 0.0011103 | 0.0046663
-0.42 | 0.00019296 | 0.001122 | 0.0047008
-0.41 | 0.00020679 | 0.0011581 | 0.0048106
-0.4 | 0.00022711 | 0.0012214 | 0.0050311
-0.39 | 0.00026057 | 0.0013322 | 0.0054144
-0.38 | 0.00030857 | 0.0014903 | 0.006037
-0.37 | 0.00037855 | 0.0017239 | 0.006855
-0.36 | 0.0004773 | 0.0020508 | 0.00805
-0.35 | 0.0006529 | 0.0025369 | 0.009837
-0.34 | 0.0008569 | 0.0032223 | 0.012349
-0.33 | 0.0011389 | 0.0041668 | 0.015871
-0.32 | 0.0015227 | 0.00549 | 0.020882
-0.31 | 0.0020688 | 0.007515 | 0.027793
-0.3 | 0.0028147 | 0.010084 | 0.037759
-0.29 | 0.0038565 | 0.013618 | 0.051498
-0.28 | 0.0052464 | 0.018542 | 0.07006
-0.27 | 0.007523 | 0.025366 | 0.09656
-0.26 | 0.010252 | 0.034541 | 0.13261
-0.25 | 0.01401 | 0.047357 | 0.1817
-0.24 | 0.019058 | 0.06575 | 0.24933
-0.23 | 0.026046 | 0.08965 | 0.33861
-0.22 | 0.035426 | 0.12124 | 0.46066
-0.21 | 0.048126 | 0.16593 | 0.6243
-0.2 | 0.06713 | 0.22448 | 0.8482
-0.19 | 0.09081 | 0.30328 | 1.1422
-0.18 | 0.12336 | 0.41002 | 1.5328
-0.17 | 0.16592 | 0.55282 | 2.0336
-0.16 | 0.22451 | 0.7414 | 2.712
-0.15 | 0.30196 | 0.9855 | 3.559
-0.14 | 0.40611 | 1.3137 | 4.6333
-0.13 | 0.54389 | 1.7369 | 6
-0.12 | 0.7258 | 2.2841 | 7.697
-0.11 | 0.9661 | 2.9978 | 9.727
-0.1 | 1.2749 | 3.8895 | 12.184
-0.09 | 1.69 | 5.0338 | 15.065
-0.08 | 2.2071 | 6.422 | 18.462
-0.07 | 2.8688 | 8.154 | 22.279
-0.06 | 3.7153 | 10.229 | 26.667
-0.05 | 4.7552 | 12.779 | 31.659
-0.04 | 5.988 | 15.747 | 37.002
-0.03 | 7.537 | 19.205 | 42.985
-0.02 | 9.392 | 23.199 | 49.53
-0.01 | 11.554 | 27.651 | 56.433
0 | 14.089 | 32.711 | 64.03
0.01 | 16.974 | 38.294 | 72.09
0.02 | 20.187 | 44.364 | 80.23
0.03 | 23.816 | 50.906 | 89.17
0.04 | 27.704 | 57.93 | 98.39
0.05 | 31.912 | 65.4 | 107.98
0.06 | 36.376 | 73.29 | 117.91
0.07 | 41.142 | 81.74 | 128.14
0.08 | 46.058 | 90.48 | 138.67
0.09 | 51.103 | 99.49 | 149.49
0.1 | 56.243 | 108.75 | 160.5
0.11 | 61.2 | 118.43 | 171.62
0.12 | 66.52 | 128.43 | 183.26
0.13 | 71.67 | 138.67 | 194.91
0.14 | 76.74 | 148.86 | 206.61
0.15 | 81.62 | 159.44 | 218.48
0.16 | 86.55 | 170.26 | 230.33
0.17 | 91.22 | 181.14 | 242.47
0.18 | 95.83 | 192.28 | 254.63
0.19 | 100.15 | 203.23 | 266.82
0.2 | 104.41 | 214.64 | 279.06
0.21 | 108.25 | 226.07 | 291.32
0.22 | 112 | 237.42 | 303.65
0.23 | 115.61 | 249 | 315.9
0.24 | 119.03 | 260.38 | 328.22
0.25 | 122.38 | 272.07 | 340.49
0.26 | 125.41 | 283.53 | 352.71
0.27 | 128.1 | 295.07 | 364.84
0.28 | 130.73 | 306.34 | 376.94
0.29 | 133.41 | 317.77 | 388.96
0.3 | 135.77 | 329.25 | 400.87
0.31 | 138.09 | 340.54 | 412.82
0.32 | 140.19 | 351.74 | 424.59
0.33 | 141.94 | 362.68 | 436.21
0.34 | 144.03 | 373.78 | 447.77
0.35 | 145.7 | 384.63 | 459.04
0.36 | 147.34 | 395.32 | 470.36
0.37 | 148.89 | 405.99 | 481.52
0.38 | 150.13 | 416.13 | 492.4
0.39 | 151.61 | 426.46 | 503.03
0.4 | 152.92 | 436.43 | 513.68
0.41 | 154.22 | 446.19 | 524.02
0.42 | 155.16 | 455.84 | 534.35
0.43 | 156.42 | 465.09 | 544.4
0.44 | 157.43 | 474.23 | 554.04
0.45 | 158.45 | 483.06 | 563.69
0.46 | 159.31 | 491.74 | 572.8
0.47 | 159.99 | 499.87 | 582
0.48 | 161.06 | 507.95 | 591
0.49 | 161.81 | 515.73 | 599.6
0.5 | 162.61 | 523.25 | 607.9

## Tranconductance (mS-mm)
VGS (V) | VDS = 0.100 V | VDS = 0.500 V | VDS = 0.900 V
-0.75 | -0.00298 | -0.00915 | -0.0225
-0.74 | -0.00294 | -0.01069 | -0.0235
-0.73 | -0.00301 | -0.010015 | -0.02735
-0.72 | -0.00266 | -0.00794 | -0.0289
-0.71 | -0.002415 | -0.008255 | -0.0252
-0.7 | -0.00224 | -0.00883 | -0.02675
-0.69 | -0.002062 | -0.009005 | -0.0274
-0.68 | -0.002081 | -0.008725 | -0.02365
-0.67 | -0.001902 | -0.00777 | -0.0229
-0.66 | -0.002051 | -0.007615 | -0.0209
-0.65 | -0.002038 | -0.007125 | -0.023
-0.64 | -0.0018665 | -0.007465 | -0.0243
-0.63 | -0.0018875 | -0.007795 | -0.0203
-0.62 | -0.0018145 | -0.00648 | -0.02435
-0.61 | -0.001715 | -0.00638 | -0.0245
-0.6 | -0.001645 | -0.006605 | -0.01825
-0.59 | -0.0015495 | -0.006575 | -0.0192
-0.58 | -0.0015045 | -0.00629 | -0.019
-0.57 | -0.001392 | -0.00598 | -0.01825
-0.56 | -0.001261 | -0.005895 | -0.01875
-0.55 | -0.001205 | -0.005795 | -0.02075
-0.54 | -0.0012285 | -0.005585 | -0.0174
-0.53 | -0.0012515 | -0.00506 | -0.01635
-0.52 | -0.0010255 | -0.004575 | -0.01845
-0.51 | -0.00096 | -0.00535 | -0.01655
-0.5 | -0.000969 | -0.004665 | -0.01495
-0.49 | -0.0008575 | -0.00315 | -0.01212
-0.48 | -0.000711 | -0.003495 | -0.011605
-0.47 | -0.000565 | -0.00334 | -0.01018
-0.46 | -0.000461 | -0.002285 | -0.008775
-0.45 | -0.0001445 | -0.002005 | -0.007925
-0.44 | 0.000153 | -0.00103 | -0.001755
-0.43 | 0.0005575 | 0.00059 | 0.003665
-0.42 | 0.00111 | 0.00239 | 0.007215
-0.41 | 0.0017075 | 0.00497 | 0.016515
-0.4 | 0.002689 | 0.008705 | 0.03019
-0.39 | 0.004073 | 0.013445 | 0.050295
-0.38 | 0.005899 | 0.019585 | 0.07203
-0.37 | 0.0084365 | 0.028025 | 0.10065
-0.36 | 0.0137175 | 0.04065 | 0.1491
-0.35 | 0.01898 | 0.058575 | 0.21495
-0.34 | 0.0243 | 0.081495 | 0.3017
-0.33 | 0.03329 | 0.113385 | 0.42665
-0.32 | 0.046495 | 0.16741 | 0.5961
-0.31 | 0.0646 | 0.2297 | 0.84385
-0.3 | 0.089385 | 0.30515 | 1.18525
-0.29 | 0.121585 | 0.4229 | 1.61505
-0.28 | 0.183325 | 0.5874 | 2.2531
-0.27 | 0.25028 | 0.79995 | 3.1275
-0.26 | 0.32435 | 1.09955 | 4.257
-0.25 | 0.4403 | 1.56045 | 5.836
-0.24 | 0.6018 | 2.11465 | 7.8455
-0.23 | 0.8184 | 2.7745 | 10.5665
-0.22 | 1.104 | 3.814 | 14.2845
-0.21 | 1.5852 | 5.162 | 19.377
-0.2 | 2.1342 | 6.8675 | 25.895
-0.19 | 2.8115 | 9.277 | 34.23
-0.18 | 3.7555 | 12.477 | 44.57
-0.17 | 5.0575 | 16.569 | 58.96
-0.16 | 6.802 | 21.634 | 76.27
-0.15 | 9.08 | 28.615 | 96.065
-0.14 | 12.0965 | 37.57 | 122.05
-0.13 | 15.9845 | 48.52 | 153.185
-0.12 | 21.1105 | 63.045 | 186.35
-0.11 | 27.455 | 80.27 | 224.35
-0.1 | 36.195 | 101.8 | 266.9
-0.09 | 46.61 | 126.625 | 313.9
-0.08 | 58.94 | 156.01 | 360.7
-0.07 | 75.41 | 190.35 | 410.25
-0.06 | 94.32 | 231.25 | 469
-0.05 | 113.635 | 275.9 | 516.75
-0.04 | 139.09 | 321.3 | 566.3
-0.03 | 170.2 | 372.6 | 626.4
-0.02 | 200.85 | 422.3 | 672.4
-0.01 | 234.85 | 475.6 | 725
0 | 271 | 532.15 | 782.85
0.01 | 304.9 | 582.65 | 810
0.02 | 342.1 | 630.6 | 854
0.03 | 375.85 | 678.3 | 908
0.04 | 404.8 | 724.7 | 940.5
0.05 | 433.6 | 768 | 976
0.06 | 461.5 | 817 | 1008
0.07 | 484.1 | 859.5 | 1038
0.08 | 498.05 | 887.5 | 1067.5
0.09 | 509.25 | 913.5 | 1091.5
0.1 | 504.85 | 947 | 1106.5
0.11 | 513.85 | 984 | 1138
0.12 | 523.5 | 1012 | 1164.5
0.13 | 511 | 1021.5 | 1167.5
0.14 | 497.5 | 1038.5 | 1178.5
0.15 | 490.5 | 1070 | 1186
0.16 | 480 | 1085 | 1199.5
0.17 | 464 | 1101 | 1215
0.18 | 446.5 | 1104.5 | 1217.5
0.19 | 429 | 1118 | 1221.5
0.2 | 405 | 1142 | 1225
0.21 | 379.5 | 1139 | 1229.5
0.22 | 368 | 1146.5 | 1229
0.23 | 351.5 | 1148 | 1228.5
0.24 | 338.5 | 1153.5 | 1229.5
0.25 | 319 | 1157.5 | 1224.5
0.26 | 286 | 1150 | 1217.5
0.27 | 266 | 1140.5 | 1211.5
0.28 | 265.5 | 1135 | 1206
0.29 | 252 | 1145.5 | 1196.5
0.3 | 234 | 1138.5 | 1193
0.31 | 221 | 1124.5 | 1186
0.32 | 192.5 | 1107 | 1169.5
0.33 | 192 | 1102 | 1159
0.34 | 188 | 1097.5 | 1141.5
0.35 | 165.5 | 1077 | 1129.5
0.36 | 159.5 | 1068 | 1124
0.37 | 139.5 | 1040.5 | 1102
0.38 | 136 | 1023.5 | 1075.5
0.39 | 139.5 | 1015 | 1064
0.4 | 130.5 | 986.5 | 1049.5
0.41 | 112 | 970.5 | 1033.5
0.42 | 110 | 945 | 1019
0.43 | 113.5 | 919.5 | 984.5
0.44 | 101.5 | 898.5 | 964.5
0.45 | 94 | 875.5 | 938
0.46 | 77 | 840.5 | 915.5
0.47 | 87.5 | 810.5 | 910
0.48 | 91 | 793 | 880
0.49 | 77.5 | 765 | 845
0.5 | 80 | 752 | 830