## IDS-VDS Characteristic (mA-mm)
VGS (V) | VDS = 0.100 V | VDS = 0.500 V | VDS = 0.900 V
-0.75 | 0.0006564 | 0.0029487 | 0.010098
-0.74 | 0.0006343 | 0.0028535 | 0.009809
-0.73 | 0.0006034 | 0.0027669 | 0.009576
-0.72 | 0.0005817 | 0.0026906 | 0.009338
-0.71 | 0.0005556 | 0.0026012 | 0.009045
-0.7 | 0.0005334 | 0.0025221 | 0.008829
-0.69 | 0.0005137 | 0.0024422 | 0.008628
-0.68 | 0.00048841 | 0.0023494 | 0.008411
-0.67 | 0.00047248 | 0.0022663 | 0.008118
-0.66 | 0.00045092 | 0.0022066 | 0.007944
-0.65 | 0.00043063 | 0.0021285 | 0.007706
-0.64 | 0.00040654 | 0.0020567 | 0.007475
-0.63 | 0.00039028 | 0.0019963 | 0.007253
-0.62 | 0.00037109 | 0.001933 | 0.007092
-0.61 | 0.00035355 | 0.0018646 | 0.006923
-0.6 | 0.00033841 | 0.0018015 | 0.006663
-0.59 | 0.00032267 | 0.0017423 | 0.006459
-0.58 | 0.00030858 | 0.0016853 | 0.006343
-0.57 | 0.00029657 | 0.0016258 | 0.006134
-0.56 | 0.00027849 | 0.0015656 | 0.005921
-0.55 | 0.00026561 | 0.0015032 | 0.005743
-0.54 | 0.00025408 | 0.0014472 | 0.005584
-0.53 | 0.00024219 | 0.0013992 | 0.00544
-0.52 | 0.00023093 | 0.0013433 | 0.005264
-0.51 | 0.00022053 | 0.0013014 | 0.005158
-0.5 | 0.00021082 | 0.0012517 | 0.0050156
-0.49 | 0.00020059 | 0.0012128 | 0.0049001
-0.48 | 0.00019393 | 0.0011806 | 0.004797
-0.47 | 0.00018802 | 0.0011554 | 0.0046671
-0.46 | 0.00018291 | 0.0011239 | 0.0045544
-0.45 | 0.0001805 | 0.001101 | 0.0044781
-0.44 | 0.0001814 | 0.0010933 | 0.0044562
-0.43 | 0.00018364 | 0.0010966 | 0.0044762
-0.42 | 0.00019206 | 0.0011143 | 0.00452
-0.41 | 0.00020486 | 0.0011519 | 0.0046527
-0.4 | 0.00022759 | 0.0012171 | 0.0049047
-0.39 | 0.00026139 | 0.001335 | 0.0053139
-0.38 | 0.00031251 | 0.0015002 | 0.005967
-0.37 | 0.0003847 | 0.0017432 | 0.006821
-0.36 | 0.00048535 | 0.0020948 | 0.00808
-0.35 | 0.000661 | 0.0025934 | 0.009914
-0.34 | 0.0008721 | 0.0032948 | 0.012484
-0.33 | 0.0011606 | 0.0042573 | 0.016192
-0.32 | 0.0015533 | 0.0056321 | 0.021346
-0.31 | 0.0021074 | 0.007724 | 0.028504
-0.3 | 0.0028617 | 0.010376 | 0.038824
-0.29 | 0.0039181 | 0.014014 | 0.05293
-0.28 | 0.0053413 | 0.019053 | 0.07255
-0.27 | 0.007635 | 0.026121 | 0.09917
-0.26 | 0.010415 | 0.035673 | 0.13607
-0.25 | 0.014239 | 0.048777 | 0.18656
-0.24 | 0.019317 | 0.06786 | 0.25461
-0.23 | 0.026471 | 0.09238 | 0.34626
-0.22 | 0.036051 | 0.12512 | 0.47202
-0.21 | 0.049057 | 0.17013 | 0.6415
-0.2 | 0.0683 | 0.23093 | 0.8699
-0.19 | 0.09235 | 0.31258 | 1.1695
-0.18 | 0.1252 | 0.42284 | 1.5671
-0.17 | 0.16916 | 0.56423 | 2.0779
-0.16 | 0.2282 | 0.7614 | 2.756
-0.15 | 0.30666 | 1.0122 | 3.6256
-0.14 | 0.41266 | 1.3477 | 4.708
-0.13 | 0.55177 | 1.7775 | 6.116
-0.12 | 0.7377 | 2.3353 | 7.802
-0.11 | 0.9806 | 3.0587 | 9.862
-0.1 | 1.2952 | 3.9537 | 12.296
-0.09 | 1.7156 | 5.1269 | 15.257
-0.08 | 2.2386 | 6.552 | 18.594
-0.07 | 2.9113 | 8.292 | 22.526
-0.06 | 3.7597 | 10.43 | 26.914
-0.05 | 4.808 | 12.96 | 31.855
-0.04 | 6.064 | 15.948 | 37.363
-0.03 | 7.633 | 19.43 | 43.29
-0.02 | 9.496 | 23.391 | 49.808
-0.01 | 11.659 | 27.924 | 56.851
0 | 14.216 | 33.034 | 64.39
0.01 | 17.103 | 38.682 | 72.35
0.02 | 20.322 | 44.711 | 80.77
0.03 | 23.992 | 51.398 | 89.49
0.04 | 27.847 | 58.32 | 98.83
0.05 | 32.066 | 65.97 | 108.39
0.06 | 36.558 | 73.82 | 118.35
0.07 | 41.296 | 82.3 | 128.73
0.08 | 46.252 | 90.96 | 139.15
0.09 | 51.279 | 100.02 | 150.06
0.1 | 56.407 | 109.34 | 161.06
0.11 | 61.43 | 119.03 | 172.32
0.12 | 66.7 | 129.05 | 183.77
0.13 | 71.81 | 139.13 | 195.39
0.14 | 76.76 | 149.53 | 207.11
0.15 | 81.76 | 159.96 | 218.93
0.16 | 86.65 | 170.92 | 231.04
0.17 | 91.5 | 181.78 | 242.87
0.18 | 95.98 | 192.85 | 255.08
0.19 | 100.3 | 204.06 | 267.3
0.2 | 104.34 | 215.12 | 279.48
0.21 | 108.28 | 226.72 | 291.94
0.22 | 112.04 | 238.07 | 304.05
0.23 | 115.77 | 249.51 | 316.43
0.24 | 119.12 | 261.02 | 328.62
0.25 | 122.46 | 272.55 | 340.95
0.26 | 125.24 | 284.07 | 353.08
0.27 | 128.03 | 295.56 | 365.19
0.28 | 130.68 | 306.94 | 377.29
0.29 | 133.37 | 318.23 | 389.35
0.3 | 135.85 | 329.71 | 401.34
0.31 | 138.13 | 341 | 413
0.32 | 139.91 | 352.15 | 424.85
0.33 | 141.82 | 363.28 | 436.45
0.34 | 143.95 | 374.01 | 447.91
0.35 | 145.75 | 384.96 | 459.42
0.36 | 147.34 | 395.62 | 470.38
0.37 | 148.62 | 406.19 | 481.64
0.38 | 149.89 | 416.5 | 492.54
0.39 | 151.76 | 426.53 | 503.27
0.4 | 152.98 | 436.6 | 513.68
0.41 | 153.85 | 446.33 | 524.03
0.42 | 154.98 | 455.89 | 534.32
0.43 | 156.08 | 465.13 | 544.39
0.44 | 157.35 | 474.18 | 554.11
0.45 | 158.31 | 483.02 | 563.46
0.46 | 158.95 | 491.62 | 572.7
0.47 | 159.71 | 499.87 | 581.8
0.48 | 160.92 | 507.76 | 590.6
0.49 | 161.7 | 515.56 | 599.4
0.5 | 162.18 | 523.03 | 607.6

## Tranconductance (mS-mm)
VGS (V) | VDS = 0.100 V | VDS = 0.500 V | VDS = 0.900 V
-0.75 | -0.00221 | -0.00952 | -0.0289
-0.74 | -0.00265 | -0.00909 | -0.0261
-0.73 | -0.00263 | -0.008145 | -0.02355
-0.72 | -0.00239 | -0.008285 | -0.02655
-0.71 | -0.002415 | -0.008425 | -0.02545
-0.7 | -0.002095 | -0.00795 | -0.02085
-0.69 | -0.0022495 | -0.008635 | -0.0209
-0.68 | -0.002061 | -0.008795 | -0.0255
-0.67 | -0.0018745 | -0.00714 | -0.02335
-0.66 | -0.0020925 | -0.00689 | -0.0206
-0.65 | -0.002219 | -0.007495 | -0.02345
-0.64 | -0.0020175 | -0.00661 | -0.02265
-0.63 | -0.0017725 | -0.006185 | -0.01915
-0.62 | -0.0018365 | -0.006585 | -0.0165
-0.61 | -0.001634 | -0.006575 | -0.02145
-0.6 | -0.001544 | -0.006115 | -0.0232
-0.59 | -0.0014915 | -0.00581 | -0.016
-0.58 | -0.001305 | -0.005825 | -0.01625
-0.57 | -0.0015045 | -0.005985 | -0.0211
-0.56 | -0.001548 | -0.00613 | -0.01955
-0.55 | -0.0012205 | -0.00592 | -0.01685
-0.54 | -0.001171 | -0.0052 | -0.01515
-0.53 | -0.0011575 | -0.005195 | -0.016
-0.52 | -0.001083 | -0.00489 | -0.0141
-0.51 | -0.0010055 | -0.00458 | -0.01242
-0.5 | -0.000997 | -0.00443 | -0.012895
-0.49 | -0.0008445 | -0.003555 | -0.01093
-0.48 | -0.0006285 | -0.00287 | -0.01165
-0.47 | -0.000551 | -0.002835 | -0.01213
-0.46 | -0.000376 | -0.00272 | -0.00945
-0.45 | -7.55e-05 | -0.00153 | -0.00491
-0.44 | 0.000157 | -0.00022 | -9.5e-05
-0.43 | 0.000533 | 0.00105 | 0.00319
-0.42 | 0.001061 | 0.002765 | 0.008825
-0.41 | 0.0017765 | 0.00514 | 0.019235
-0.4 | 0.0028265 | 0.009155 | 0.03306
-0.39 | 0.004246 | 0.014155 | 0.053115
-0.38 | 0.0061655 | 0.02041 | 0.075355
-0.37 | 0.008642 | 0.02973 | 0.10565
-0.36 | 0.013815 | 0.04251 | 0.15465
-0.35 | 0.0193375 | 0.06 | 0.2202
-0.34 | 0.02498 | 0.083195 | 0.3139
-0.33 | 0.03406 | 0.116865 | 0.4431
-0.32 | 0.04734 | 0.173335 | 0.6156
-0.31 | 0.06542 | 0.237195 | 0.8739
-0.3 | 0.090535 | 0.3145 | 1.2213
-0.29 | 0.12398 | 0.43385 | 1.6863
-0.28 | 0.185845 | 0.60535 | 2.312
-0.27 | 0.253685 | 0.831 | 3.176
-0.26 | 0.3302 | 1.1328 | 4.3695
-0.25 | 0.4451 | 1.60935 | 5.927
-0.24 | 0.6116 | 2.18015 | 7.985
-0.23 | 0.8367 | 2.863 | 10.8705
-0.22 | 1.1293 | 3.8875 | 14.762
-0.21 | 1.61245 | 5.2905 | 19.894
-0.2 | 2.16465 | 7.1225 | 26.4
-0.19 | 2.845 | 9.5955 | 34.86
-0.18 | 3.8405 | 12.5825 | 45.42
-0.17 | 5.15 | 16.928 | 59.445
-0.16 | 6.875 | 22.3985 | 77.385
-0.15 | 9.223 | 29.315 | 97.6
-0.14 | 12.2555 | 38.265 | 124.52
-0.13 | 16.252 | 49.38 | 154.7
-0.12 | 21.4415 | 64.06 | 187.3
-0.11 | 27.875 | 80.92 | 224.7
-0.1 | 36.75 | 103.41 | 269.75
-0.09 | 47.17 | 129.915 | 314.9
-0.08 | 59.785 | 158.255 | 363.45
-0.07 | 76.055 | 193.9 | 416
-0.06 | 94.835 | 233.4 | 466.45
-0.05 | 115.215 | 275.9 | 522.45
-0.04 | 141.25 | 323.5 | 571.75
-0.03 | 171.6 | 372.15 | 622.25
-0.02 | 201.3 | 424.7 | 678.05
-0.01 | 236 | 482.15 | 729.1
0 | 272.2 | 537.9 | 774.95
0.01 | 305.3 | 583.85 | 819
0.02 | 344.45 | 635.8 | 857
0.03 | 376.25 | 680.45 | 903
0.04 | 403.7 | 728.6 | 945
0.05 | 435.55 | 775 | 976
0.06 | 461.5 | 816.5 | 1017
0.07 | 484.7 | 857 | 1040
0.08 | 499.15 | 886 | 1066.5
0.09 | 507.75 | 919 | 1095.5
0.1 | 507.55 | 950.5 | 1113
0.11 | 514.65 | 985.5 | 1135.5
0.12 | 519 | 1005 | 1153.5
0.13 | 503 | 1024 | 1167
0.14 | 497.5 | 1041.5 | 1177
0.15 | 494.5 | 1069.5 | 1196.5
0.16 | 487 | 1091 | 1197
0.17 | 466.5 | 1096.5 | 1202
0.18 | 440 | 1114 | 1221.5
0.19 | 418 | 1113.5 | 1220
0.2 | 399 | 1133 | 1232
0.21 | 385 | 1147.5 | 1228.5
0.22 | 374.5 | 1139.5 | 1224.5
0.23 | 354 | 1147.5 | 1228.5
0.24 | 334.5 | 1152 | 1226
0.25 | 306 | 1152.5 | 1223
0.26 | 278.5 | 1150.5 | 1212
0.27 | 272 | 1143.5 | 1210.5
0.28 | 267 | 1133.5 | 1208
0.29 | 258.5 | 1138.5 | 1202.5
0.3 | 238 | 1138.5 | 1182.5
0.31 | 203 | 1122 | 1175.5
0.32 | 184.5 | 1114 | 1172.5
0.33 | 202 | 1093 | 1153
0.34 | 196.5 | 1084 | 1148.5
0.35 | 169.5 | 1080.5 | 1123.5
0.36 | 143.5 | 1061.5 | 1111
0.37 | 127.5 | 1044 | 1108
0.38 | 157 | 1017 | 1081.5
0.39 | 154.5 | 1005 | 1057
0.4 | 104.5 | 990 | 1038
0.41 | 100 | 964.5 | 1032
0.42 | 111.5 | 940 | 1018
0.43 | 118.5 | 914.5 | 989.5
0.44 | 111.5 | 894.5 | 953.5
0.45 | 80 | 872 | 929.5
0.46 | 70 | 842.5 | 917
0.47 | 98.5 | 807 | 895
0.48 | 99.5 | 784.5 | 880
0.49 | 63 | 763.5 | 850
0.5 | 48 | 747 | 820