## IDS-VDS Characteristic (mA-mm)
VGS (V) | VDS = 0.100 V | VDS = 0.500 V | VDS = 0.900 V
-0.75 | 0.0007046 | 0.0032397 | 0.011139
-0.74 | 0.0006691 | 0.0031358 | 0.010827
-0.73 | 0.0006459 | 0.0030445 | 0.010573
-0.72 | 0.0006191 | 0.002927 | 0.010264
-0.71 | 0.0005915 | 0.0028449 | 0.009973
-0.7 | 0.0005634 | 0.0027628 | 0.009697
-0.69 | 0.0005416 | 0.0026615 | 0.009455
-0.68 | 0.0005195 | 0.0025742 | 0.009171
-0.67 | 0.00049875 | 0.0024731 | 0.008911
-0.66 | 0.00047671 | 0.0023858 | 0.00868
-0.65 | 0.00045855 | 0.0023047 | 0.008466
-0.64 | 0.00043661 | 0.0022192 | 0.00822
-0.63 | 0.00041973 | 0.0021565 | 0.007965
-0.62 | 0.00040157 | 0.0020711 | 0.007726
-0.61 | 0.00037981 | 0.0020057 | 0.007543
-0.6 | 0.00036276 | 0.0019394 | 0.007293
-0.59 | 0.00034496 | 0.0018761 | 0.007104
-0.58 | 0.00033028 | 0.0018112 | 0.006896
-0.57 | 0.00031525 | 0.001742 | 0.006697
-0.56 | 0.00030152 | 0.0016771 | 0.006469
-0.55 | 0.0002876 | 0.001612 | 0.006296
-0.54 | 0.00027239 | 0.0015582 | 0.006138
-0.53 | 0.00025853 | 0.0014845 | 0.005939
-0.52 | 0.00024721 | 0.0014446 | 0.005754
-0.51 | 0.00023622 | 0.001386 | 0.005569
-0.5 | 0.00022547 | 0.0013453 | 0.00544
-0.49 | 0.00021577 | 0.0012988 | 0.005284
-0.48 | 0.00020842 | 0.0012608 | 0.005119
-0.47 | 0.00019859 | 0.0012251 | 0.00502
-0.46 | 0.0001942 | 0.0011989 | 0.0049073
-0.45 | 0.00019044 | 0.0011719 | 0.0048422
-0.44 | 0.00018874 | 0.0011483 | 0.004783
-0.43 | 0.0001899 | 0.0011417 | 0.0047809
-0.42 | 0.00019617 | 0.001159 | 0.0048136
-0.41 | 0.00020916 | 0.0011961 | 0.0049236
-0.4 | 0.00023017 | 0.001257 | 0.0051274
-0.39 | 0.0002623 | 0.0013718 | 0.0054683
-0.38 | 0.00031037 | 0.0015098 | 0.006118
-0.37 | 0.00037632 | 0.0017425 | 0.006893
-0.36 | 0.00047259 | 0.0020617 | 0.008011
-0.35 | 0.0006441 | 0.0025314 | 0.009767
-0.34 | 0.0008433 | 0.0031846 | 0.012178
-0.33 | 0.0011147 | 0.004113 | 0.01564
-0.32 | 0.0015018 | 0.0053916 | 0.020513
-0.31 | 0.002025 | 0.007352 | 0.027185
-0.3 | 0.0027682 | 0.009862 | 0.03694
-0.29 | 0.0037674 | 0.013334 | 0.05022
-0.28 | 0.0051497 | 0.018128 | 0.0691
-0.27 | 0.00736 | 0.024851 | 0.09448
-0.26 | 0.010049 | 0.033853 | 0.12973
-0.25 | 0.013674 | 0.046327 | 0.17815
-0.24 | 0.018663 | 0.06451 | 0.2436
-0.23 | 0.025545 | 0.08737 | 0.33284
-0.22 | 0.034765 | 0.11913 | 0.45183
-0.21 | 0.047444 | 0.1622 | 0.6134
-0.2 | 0.06579 | 0.22045 | 0.8331
-0.19 | 0.08959 | 0.29835 | 1.1272
-0.18 | 0.12105 | 0.40443 | 1.5106
-0.17 | 0.16415 | 0.54383 | 2.0158
-0.16 | 0.2212 | 0.7292 | 2.666
-0.15 | 0.29865 | 0.9745 | 3.5114
-0.14 | 0.40241 | 1.2998 | 4.5833
-0.13 | 0.53732 | 1.7197 | 5.956
-0.12 | 0.7213 | 2.2679 | 7.582
-0.11 | 0.9559 | 2.9599 | 9.636
-0.1 | 1.2705 | 3.8508 | 12.084
-0.09 | 1.6791 | 5.0016 | 14.966
-0.08 | 2.1948 | 6.409 | 18.344
-0.07 | 2.8562 | 8.109 | 22.199
-0.06 | 3.6966 | 10.219 | 26.563
-0.05 | 4.7465 | 12.745 | 31.5
-0.04 | 5.968 | 15.688 | 36.871
-0.03 | 7.523 | 19.16 | 42.799
-0.02 | 9.344 | 23.051 | 49.253
-0.01 | 11.545 | 27.585 | 56.295
0 | 14.08 | 32.674 | 63.96
0.01 | 16.953 | 38.196 | 71.85
0.02 | 20.139 | 44.266 | 80.15
0.03 | 23.764 | 50.95 | 89.01
0.04 | 27.673 | 57.8 | 98.24
0.05 | 31.847 | 65.4 | 107.79
0.06 | 36.35 | 73.37 | 117.77
0.07 | 41.05 | 81.74 | 128.1
0.08 | 45.989 | 90.44 | 138.43
0.09 | 51.015 | 99.35 | 149.33
0.1 | 56.144 | 108.77 | 160.29
0.11 | 61.15 | 118.4 | 171.57
0.12 | 66.42 | 128.41 | 183.18
0.13 | 71.59 | 138.63 | 194.52
0.14 | 76.6 | 148.82 | 206.35
0.15 | 81.53 | 159.4 | 218.19
0.16 | 86.37 | 170.2 | 230.2
0.17 | 91.08 | 181.1 | 242.25
0.18 | 95.69 | 192.21 | 254.27
0.19 | 100.03 | 203.3 | 266.5
0.2 | 104.16 | 214.57 | 278.7
0.21 | 108.01 | 226.09 | 291.1
0.22 | 111.8 | 237.48 | 303.23
0.23 | 115.45 | 248.73 | 315.57
0.24 | 118.89 | 260.27 | 327.81
0.25 | 122.18 | 271.91 | 340.08
0.26 | 125.15 | 283.43 | 352.36
0.27 | 127.75 | 294.94 | 364.19
0.28 | 130.58 | 306.02 | 376.47
0.29 | 132.97 | 317.57 | 388.45
0.3 | 135.48 | 329.03 | 400.45
0.31 | 137.85 | 340.28 | 412.28
0.32 | 139.88 | 351.53 | 423.87
0.33 | 141.66 | 362.52 | 435.65
0.34 | 143.47 | 373.4 | 447.11
0.35 | 145.34 | 384.3 | 458.49
0.36 | 147.02 | 394.93 | 469.54
0.37 | 148.63 | 405.43 | 480.76
0.38 | 149.82 | 415.83 | 491.65
0.39 | 151.24 | 425.95 | 502.38
0.4 | 152.66 | 435.89 | 513.03
0.41 | 153.81 | 445.7 | 523.17
0.42 | 155.1 | 455.2 | 533.53
0.43 | 155.89 | 464.47 | 543.55
0.44 | 156.87 | 473.58 | 553.27
0.45 | 158.05 | 482.4 | 562.86
0.46 | 158.9 | 491.1 | 571.9
0.47 | 159.71 | 499.28 | 581.2
0.48 | 160.39 | 507.21 | 589.8
0.49 | 161.18 | 514.95 | 598.8
0.5 | 162.16 | 522.46 | 607

## Tranconductance (mS-mm)
VGS (V) | VDS = 0.100 V | VDS = 0.500 V | VDS = 0.900 V
-0.75 | -0.00355 | -0.01039 | -0.0312
-0.74 | -0.002935 | -0.00976 | -0.0283
-0.73 | -0.0025 | -0.01044 | -0.02815
-0.72 | -0.00272 | -0.00998 | -0.03
-0.71 | -0.002785 | -0.00821 | -0.02835
-0.7 | -0.002495 | -0.00917 | -0.0259
-0.69 | -0.002195 | -0.00943 | -0.0263
-0.68 | -0.0021425 | -0.00942 | -0.0272
-0.67 | -0.0021395 | -0.00942 | -0.02455
-0.66 | -0.00201 | -0.00842 | -0.02225
-0.65 | -0.002005 | -0.00833 | -0.023
-0.64 | -0.001941 | -0.00741 | -0.02505
-0.63 | -0.001752 | -0.007405 | -0.0247
-0.62 | -0.001996 | -0.00754 | -0.0211
-0.61 | -0.0019405 | -0.006585 | -0.02165
-0.6 | -0.0017425 | -0.00648 | -0.02195
-0.59 | -0.001624 | -0.00641 | -0.01985
-0.58 | -0.0014855 | -0.006705 | -0.02035
-0.57 | -0.001438 | -0.006705 | -0.02135
-0.56 | -0.0013825 | -0.0065 | -0.02005
-0.55 | -0.0014565 | -0.005945 | -0.01655
-0.54 | -0.0014535 | -0.006375 | -0.01785
-0.53 | -0.001259 | -0.00568 | -0.0192
-0.52 | -0.0011155 | -0.004925 | -0.0185
-0.51 | -0.001087 | -0.004965 | -0.0157
-0.5 | -0.0010225 | -0.00436 | -0.01425
-0.49 | -0.0008525 | -0.004225 | -0.01605
-0.48 | -0.000859 | -0.003685 | -0.0132
-0.47 | -0.000711 | -0.003095 | -0.010585
-0.46 | -0.0004075 | -0.00266 | -0.00889
-0.45 | -0.000273 | -0.00253 | -0.006215
-0.44 | -2.7e-05 | -0.00151 | -0.003065
-0.43 | 0.0003715 | 0.000535 | 0.00153
-0.42 | 0.000963 | 0.00272 | 0.007135
-0.41 | 0.0017 | 0.0049 | 0.01569
-0.4 | 0.002657 | 0.008785 | 0.027235
-0.39 | 0.00401 | 0.01264 | 0.04953
-0.38 | 0.005701 | 0.018535 | 0.071235
-0.37 | 0.008111 | 0.027595 | 0.09465
-0.36 | 0.013389 | 0.039445 | 0.1437
-0.35 | 0.0185355 | 0.056145 | 0.20835
-0.34 | 0.02353 | 0.07908 | 0.29365
-0.33 | 0.032925 | 0.11035 | 0.41675
-0.32 | 0.045515 | 0.16195 | 0.57725
-0.31 | 0.06332 | 0.22352 | 0.82135
-0.3 | 0.08712 | 0.2991 | 1.15175
-0.29 | 0.119075 | 0.4133 | 1.608
-0.28 | 0.17963 | 0.57585 | 2.213
-0.27 | 0.244965 | 0.78625 | 3.0315
-0.26 | 0.3157 | 1.0738 | 4.1835
-0.25 | 0.4307 | 1.53285 | 5.6935
-0.24 | 0.59355 | 2.05215 | 7.7345
-0.23 | 0.8051 | 2.731 | 10.4115
-0.22 | 1.09495 | 3.7415 | 14.028
-0.21 | 1.55125 | 5.066 | 19.0635
-0.2 | 2.1073 | 6.8075 | 25.69
-0.19 | 2.763 | 9.199 | 33.875
-0.18 | 3.728 | 12.274 | 44.43
-0.17 | 5.0075 | 16.2385 | 57.77
-0.16 | 6.725 | 21.5335 | 74.78
-0.15 | 9.0605 | 28.53 | 95.865
-0.14 | 11.9335 | 37.26 | 122.23
-0.13 | 15.9445 | 48.405 | 149.935
-0.12 | 20.929 | 62.01 | 184
-0.11 | 27.46 | 79.145 | 225.1
-0.1 | 36.16 | 102.085 | 266.5
-0.09 | 46.215 | 127.91 | 313
-0.08 | 58.855 | 155.37 | 361.65
-0.07 | 75.09 | 190.5 | 410.95
-0.06 | 94.515 | 231.8 | 465.05
-0.05 | 113.57 | 273.45 | 515.4
-0.04 | 138.825 | 320.75 | 564.95
-0.03 | 168.8 | 368.15 | 619.1
-0.02 | 201.1 | 421.25 | 674.8
-0.01 | 236.8 | 481.15 | 735.35
0 | 270.4 | 530.55 | 777.75
0.01 | 302.95 | 579.6 | 809.5
0.02 | 340.55 | 637.7 | 858
0.03 | 376.7 | 676.7 | 904.5
0.04 | 404.15 | 722.5 | 939
0.05 | 433.85 | 778.5 | 976.5
0.06 | 460.15 | 817 | 1015.5
0.07 | 481.95 | 853.5 | 1033
0.08 | 498.25 | 880.5 | 1061.5
0.09 | 507.75 | 916.5 | 1093
0.1 | 506.75 | 952.5 | 1112
0.11 | 513.8 | 982 | 1144.5
0.12 | 522 | 1011.5 | 1147.5
0.13 | 509 | 1020.5 | 1158.5
0.14 | 497 | 1038.5 | 1183.5
0.15 | 488.5 | 1069 | 1192.5
0.16 | 477.5 | 1085 | 1203
0.17 | 466 | 1100.5 | 1203.5
0.18 | 447.5 | 1110 | 1212.5
0.19 | 423.5 | 1118 | 1221.5
0.2 | 399 | 1139.5 | 1230
0.21 | 382 | 1145.5 | 1226.5
0.22 | 372 | 1132 | 1223.5
0.23 | 354.5 | 1139.5 | 1229
0.24 | 336.5 | 1159 | 1225.5
0.25 | 313 | 1158 | 1227.5
0.26 | 278.5 | 1151.5 | 1205.5
0.27 | 271.5 | 1129.5 | 1205.5
0.28 | 261 | 1131.5 | 1213
0.29 | 245 | 1150.5 | 1199
0.3 | 244 | 1135.5 | 1191.5
0.31 | 220 | 1125 | 1171
0.32 | 190.5 | 1112 | 1168.5
0.33 | 179.5 | 1093.5 | 1162
0.34 | 184 | 1089 | 1142
0.35 | 177.5 | 1076.5 | 1121.5
0.36 | 164.5 | 1056.5 | 1113.5
0.37 | 140 | 1045 | 1105.5
0.38 | 130.5 | 1026 | 1081
0.39 | 142 | 1003 | 1069
0.4 | 128.5 | 987.5 | 1039.5
0.41 | 122 | 965.5 | 1025
0.42 | 104 | 938.5 | 1019
0.43 | 88.5 | 919 | 987
0.44 | 108 | 896.5 | 965.5
0.45 | 101.5 | 876 | 931.5
0.46 | 83 | 844 | 917
0.47 | 74.5 | 805.5 | 895
0.48 | 73.5 | 783.5 | 880
0.49 | 88.5 | 762.5 | 860
0.5 | 98 | 751 | 820