## IDS-VDS Characteristic (mA-mm)
VGS (V) | VDS = 0.100 V | VDS = 0.500 V | VDS = 0.900 V
-0.75 | 0.0007029 | 0.0033152 | 0.011688
-0.74 | 0.0006727 | 0.0031974 | 0.011377
-0.73 | 0.0006446 | 0.0030745 | 0.011077
-0.72 | 0.0006209 | 0.0029847 | 0.010822
-0.71 | 0.0005904 | 0.0028783 | 0.010501
-0.7 | 0.0005719 | 0.0027837 | 0.01016
-0.69 | 0.0005452 | 0.0027116 | 0.009885
-0.68 | 0.0005183 | 0.0026004 | 0.009639
-0.67 | 0.00049891 | 0.0025139 | 0.009324
-0.66 | 0.00047721 | 0.0024153 | 0.00908
-0.65 | 0.00045357 | 0.0023236 | 0.008847
-0.64 | 0.00043395 | 0.0022581 | 0.008538
-0.63 | 0.00041545 | 0.0021875 | 0.008336
-0.62 | 0.00039452 | 0.002105 | 0.008082
-0.61 | 0.00037634 | 0.0020459 | 0.007868
-0.6 | 0.00035966 | 0.0019672 | 0.00755
-0.59 | 0.0003445 | 0.0019044 | 0.007372
-0.58 | 0.00032717 | 0.0018397 | 0.007166
-0.57 | 0.0003107 | 0.001762 | 0.006924
-0.56 | 0.0002952 | 0.0016928 | 0.006714
-0.55 | 0.00028432 | 0.0016399 | 0.006538
-0.54 | 0.00026872 | 0.0015721 | 0.00632
-0.53 | 0.0002568 | 0.0015199 | 0.006125
-0.52 | 0.00024396 | 0.001467 | 0.005951
-0.51 | 0.00023368 | 0.0014163 | 0.0058
-0.5 | 0.0002237 | 0.0013661 | 0.005609
-0.49 | 0.00021204 | 0.0013116 | 0.005507
-0.48 | 0.00020306 | 0.001271 | 0.00534
-0.47 | 0.0001961 | 0.001224 | 0.005199
-0.46 | 0.00018941 | 0.0011941 | 0.005071
-0.45 | 0.00018618 | 0.0011703 | 0.0049599
-0.44 | 0.00018506 | 0.0011502 | 0.0048946
-0.43 | 0.00018715 | 0.0011305 | 0.0048866
-0.42 | 0.00019259 | 0.0011468 | 0.0048897
-0.41 | 0.00020333 | 0.0011792 | 0.0050015
-0.4 | 0.0002233 | 0.0012321 | 0.0051524
-0.39 | 0.00025314 | 0.0013231 | 0.0054965
-0.38 | 0.0002977 | 0.0014723 | 0.006081
-0.37 | 0.00036209 | 0.0016903 | 0.006778
-0.36 | 0.00045479 | 0.0019837 | 0.007847
-0.35 | 0.0005952 | 0.0024212 | 0.009438
-0.34 | 0.0007791 | 0.0030485 | 0.011712
-0.33 | 0.0010376 | 0.0039052 | 0.014999
-0.32 | 0.0013936 | 0.0051282 | 0.019447
-0.31 | 0.0018944 | 0.006991 | 0.025994
-0.3 | 0.0025716 | 0.009388 | 0.035055
-0.29 | 0.0035182 | 0.012692 | 0.047585
-0.28 | 0.004816 | 0.017202 | 0.0656
-0.27 | 0.007034 | 0.023608 | 0.08963
-0.26 | 0.009578 | 0.032341 | 0.1225
-0.25 | 0.013079 | 0.04429 | 0.16803
-0.24 | 0.017829 | 0.06125 | 0.23073
-0.23 | 0.024422 | 0.08372 | 0.31594
-0.22 | 0.033401 | 0.11376 | 0.42898
-0.21 | 0.045554 | 0.15512 | 0.5878
-0.2 | 0.06375 | 0.21062 | 0.7952
-0.19 | 0.08611 | 0.28599 | 1.0695
-0.18 | 0.11729 | 0.38728 | 1.443
-0.17 | 0.15898 | 0.52156 | 1.9282
-0.16 | 0.21448 | 0.7046 | 2.5618
-0.15 | 0.28986 | 0.9368 | 3.3621
-0.14 | 0.38908 | 1.2567 | 4.3972
-0.13 | 0.5225 | 1.6541 | 5.69
-0.12 | 0.697 | 2.1845 | 7.332
-0.11 | 0.9304 | 2.8546 | 9.26
-0.1 | 1.2338 | 3.7181 | 11.659
-0.09 | 1.6337 | 4.8132 | 14.526
-0.08 | 2.1397 | 6.173 | 17.802
-0.07 | 2.7904 | 7.856 | 21.628
-0.06 | 3.6074 | 9.895 | 25.87
-0.05 | 4.6324 | 12.382 | 30.787
-0.04 | 5.844 | 15.225 | 36.157
-0.03 | 7.345 | 18.665 | 42.028
-0.02 | 9.184 | 22.53 | 48.498
-0.01 | 11.34 | 27.012 | 55.304
0 | 13.853 | 31.95 | 62.91
0.01 | 16.703 | 37.541 | 70.87
0.02 | 19.889 | 43.523 | 79.21
0.03 | 23.494 | 50.132 | 88.05
0.04 | 27.372 | 57.04 | 97.23
0.05 | 31.556 | 64.59 | 106.73
0.06 | 35.973 | 72.45 | 116.68
0.07 | 40.747 | 80.87 | 127.02
0.08 | 45.65 | 89.45 | 137.53
0.09 | 50.683 | 98.63 | 148.23
0.1 | 55.828 | 107.85 | 159.36
0.11 | 60.77 | 117.53 | 170.59
0.12 | 66.1 | 127.47 | 182.1
0.13 | 71.33 | 137.61 | 193.81
0.14 | 76.4 | 148.05 | 205.31
0.15 | 81.27 | 158.59 | 217.27
0.16 | 86.19 | 169.48 | 229.33
0.17 | 90.82 | 180.26 | 241.37
0.18 | 95.47 | 191.33 | 253.59
0.19 | 99.83 | 202.54 | 265.69
0.2 | 104.02 | 213.86 | 278.08
0.21 | 107.87 | 225.45 | 290.41
0.22 | 111.68 | 236.72 | 302.78
0.23 | 115.22 | 248.27 | 314.97
0.24 | 118.71 | 259.78 | 327.27
0.25 | 122 | 271.36 | 339.63
0.26 | 125.05 | 282.85 | 351.86
0.27 | 127.87 | 294.35 | 364.06
0.28 | 130.49 | 305.89 | 375.98
0.29 | 132.92 | 317.35 | 388.13
0.3 | 135.46 | 328.8 | 400.22
0.31 | 137.65 | 339.94 | 412.05
0.32 | 140 | 351.22 | 423.91
0.33 | 141.68 | 362.45 | 435.49
0.34 | 143.46 | 373.46 | 447.09
0.35 | 145.34 | 384.28 | 458.44
0.36 | 147.08 | 394.87 | 469.71
0.37 | 148.54 | 405.62 | 480.88
0.38 | 149.95 | 416 | 491.86
0.39 | 151.22 | 426.23 | 502.56
0.4 | 152.6 | 436.13 | 513.17
0.41 | 154.16 | 445.88 | 523.65
0.42 | 155.02 | 455.64 | 533.82
0.43 | 155.98 | 464.99 | 543.88
0.44 | 157.11 | 474.09 | 553.77
0.45 | 158 | 482.83 | 563.36
0.46 | 159.15 | 491.56 | 572.4
0.47 | 159.79 | 499.88 | 581.8
0.48 | 160.49 | 508.01 | 590.8
0.49 | 161.5 | 515.68 | 599.2
0.5 | 162.28 | 523.07 | 607.8

## Tranconductance (mS-mm)
VGS (V) | VDS = 0.100 V | VDS = 0.500 V | VDS = 0.900 V
-0.75 | -0.00302 | -0.01178 | -0.0311
-0.74 | -0.002915 | -0.012035 | -0.03055
-0.73 | -0.00259 | -0.010635 | -0.02775
-0.72 | -0.00271 | -0.00981 | -0.0288
-0.71 | -0.00245 | -0.01005 | -0.0331
-0.7 | -0.00226 | -0.008335 | -0.0308
-0.69 | -0.00268 | -0.009165 | -0.02605
-0.68 | -0.0023145 | -0.009885 | -0.02805
-0.67 | -0.0020545 | -0.009255 | -0.02795
-0.66 | -0.002267 | -0.009515 | -0.02385
-0.65 | -0.002163 | -0.00786 | -0.0271
-0.64 | -0.001906 | -0.006805 | -0.02555
-0.63 | -0.0019715 | -0.007655 | -0.0228
-0.62 | -0.0019555 | -0.00708 | -0.0234
-0.61 | -0.001743 | -0.00689 | -0.0266
-0.6 | -0.001592 | -0.007075 | -0.0248
-0.59 | -0.0016245 | -0.006375 | -0.0192
-0.58 | -0.00169 | -0.00712 | -0.0224
-0.57 | -0.0015985 | -0.007345 | -0.0226
-0.56 | -0.001319 | -0.006105 | -0.0193
-0.55 | -0.001324 | -0.006035 | -0.0197
-0.54 | -0.001376 | -0.006 | -0.02065
-0.53 | -0.001238 | -0.005255 | -0.01845
-0.52 | -0.001156 | -0.00518 | -0.01625
-0.51 | -0.001013 | -0.005045 | -0.0171
-0.5 | -0.001082 | -0.005235 | -0.01465
-0.49 | -0.001032 | -0.004755 | -0.01345
-0.48 | -0.000797 | -0.00438 | -0.0154
-0.47 | -0.0006825 | -0.003845 | -0.01345
-0.46 | -0.000496 | -0.002685 | -0.011955
-0.45 | -0.0002175 | -0.002195 | -0.00882
-0.44 | 4.85e-05 | -0.00199 | -0.003665
-0.43 | 0.0003765 | -0.00017 | -0.000245
-0.42 | 0.000809 | 0.002435 | 0.005745
-0.41 | 0.0015355 | 0.004265 | 0.013135
-0.4 | 0.0024905 | 0.007195 | 0.02475
-0.39 | 0.00372 | 0.01201 | 0.04643
-0.38 | 0.0054475 | 0.01836 | 0.064075
-0.37 | 0.0078545 | 0.02557 | 0.0883
-0.36 | 0.0116555 | 0.036545 | 0.133
-0.35 | 0.0162155 | 0.05324 | 0.19325
-0.34 | 0.02212 | 0.0742 | 0.27805
-0.33 | 0.030725 | 0.103985 | 0.38675
-0.32 | 0.04284 | 0.15429 | 0.54975
-0.31 | 0.0589 | 0.21299 | 0.7804
-0.3 | 0.08119 | 0.28505 | 1.07955
-0.29 | 0.11222 | 0.3907 | 1.52725
-0.28 | 0.17579 | 0.5458 | 2.10225
-0.27 | 0.2381 | 0.75695 | 2.845
-0.26 | 0.30225 | 1.0341 | 3.92
-0.25 | 0.41255 | 1.44545 | 5.4115
-0.24 | 0.56715 | 1.9715 | 7.3955
-0.23 | 0.7786 | 2.6255 | 9.9125
-0.22 | 1.0566 | 3.57 | 13.593
-0.21 | 1.51745 | 4.843 | 18.311
-0.2 | 2.0278 | 6.5435 | 24.085
-0.19 | 2.677 | 8.833 | 32.39
-0.18 | 3.6435 | 11.7785 | 42.935
-0.17 | 4.8595 | 15.866 | 55.94
-0.16 | 6.544 | 20.762 | 71.695
-0.15 | 8.73 | 27.605 | 91.77
-0.14 | 11.632 | 35.865 | 116.395
-0.13 | 15.396 | 46.39 | 146.74
-0.12 | 20.395 | 60.025 | 178.5
-0.11 | 26.84 | 76.68 | 216.35
-0.1 | 35.165 | 97.93 | 263.3
-0.09 | 45.295 | 122.745 | 307.15
-0.08 | 57.835 | 152.14 | 355.1
-0.07 | 73.385 | 186.1 | 403.4
-0.06 | 92.1 | 226.3 | 457.95
-0.05 | 111.83 | 266.5 | 514.35
-0.04 | 135.63 | 314.15 | 562.05
-0.03 | 167 | 365.25 | 617.05
-0.02 | 199.75 | 417.35 | 663.8
-0.01 | 233.45 | 471 | 720.6
0 | 268.15 | 526.45 | 778.3
0.01 | 301.8 | 578.65 | 815
0.02 | 339.55 | 629.55 | 859
0.03 | 374.15 | 675.85 | 901
0.04 | 403.1 | 722.9 | 934
0.05 | 430.05 | 770.5 | 972.5
0.06 | 459.55 | 814 | 1014.5
0.07 | 483.85 | 850 | 1042.5
0.08 | 496.8 | 888 | 1060.5
0.09 | 508.9 | 920 | 1091.5
0.1 | 504.35 | 945 | 1118
0.11 | 513.6 | 981 | 1137
0.12 | 528 | 1004 | 1161
0.13 | 515 | 1029 | 1160.5
0.14 | 497 | 1049 | 1173
0.15 | 489.5 | 1071.5 | 1201
0.16 | 477.5 | 1083.5 | 1205
0.17 | 464 | 1092.5 | 1213
0.18 | 450.5 | 1114 | 1216
0.19 | 427.5 | 1126.5 | 1224.5
0.2 | 402 | 1145.5 | 1236
0.21 | 383 | 1143 | 1235
0.22 | 367.5 | 1141 | 1228
0.23 | 351.5 | 1153 | 1224.5
0.24 | 339 | 1154.5 | 1233
0.25 | 317 | 1153.5 | 1229.5
0.26 | 293.5 | 1149.5 | 1221.5
0.27 | 272 | 1152 | 1206
0.28 | 252.5 | 1150 | 1203.5
0.29 | 248.5 | 1145.5 | 1212
0.3 | 236.5 | 1129.5 | 1196
0.31 | 227 | 1121 | 1184.5
0.32 | 201.5 | 1125.5 | 1172
0.33 | 173 | 1112 | 1159
0.34 | 183 | 1091.5 | 1147.5
0.35 | 181 | 1070.5 | 1131
0.36 | 160 | 1067 | 1122
0.37 | 143.5 | 1056.5 | 1107.5
0.38 | 134 | 1030.5 | 1084
0.39 | 132.5 | 1006.5 | 1065.5
0.4 | 147 | 982.5 | 1054.5
0.41 | 121 | 975.5 | 1032.5
0.42 | 91 | 955.5 | 1011.5
0.43 | 104.5 | 922.5 | 997.5
0.44 | 101 | 892 | 974
0.45 | 102 | 873.5 | 931.5
0.46 | 89.5 | 852.5 | 922
0.47 | 67 | 822.5 | 920
0.48 | 85.5 | 790 | 870
0.49 | 89.5 | 753 | 850
0.5 | 78 | 739 | 860