## IDS-VDS Characteristic (mA-mm)
VGS (V) | VDS = 0.100 V | VDS = 0.500 V | VDS = 0.900 V
-0.75 | 0.0007336 | 0.0034575 | 0.012142
-0.74 | 0.0007007 | 0.0033409 | 0.011839
-0.73 | 0.0006714 | 0.0032408 | 0.011482
-0.72 | 0.0006438 | 0.0031307 | 0.011121
-0.71 | 0.0006112 | 0.0030381 | 0.010885
-0.7 | 0.0005827 | 0.0029409 | 0.010591
-0.69 | 0.000558 | 0.0028289 | 0.010268
-0.68 | 0.0005359 | 0.0027225 | 0.009951
-0.67 | 0.000511 | 0.0026553 | 0.009677
-0.66 | 0.00049141 | 0.0025511 | 0.009358
-0.65 | 0.00046986 | 0.0024661 | 0.009126
-0.64 | 0.00044699 | 0.0023768 | 0.00888
-0.63 | 0.00042656 | 0.0022894 | 0.008652
-0.62 | 0.00040399 | 0.0022046 | 0.008401
-0.61 | 0.00038627 | 0.0021236 | 0.008109
-0.6 | 0.00037094 | 0.0020355 | 0.00787
-0.59 | 0.00035148 | 0.001979 | 0.007679
-0.58 | 0.00033751 | 0.0019122 | 0.007376
-0.57 | 0.00032134 | 0.0018374 | 0.007186
-0.56 | 0.00030376 | 0.0017493 | 0.006962
-0.55 | 0.0002909 | 0.0017027 | 0.006748
-0.54 | 0.00027635 | 0.0016422 | 0.00659
-0.53 | 0.00026422 | 0.001577 | 0.006327
-0.52 | 0.00025086 | 0.001537 | 0.006158
-0.51 | 0.00023931 | 0.0014889 | 0.005973
-0.5 | 0.00022999 | 0.0014197 | 0.005804
-0.49 | 0.00021982 | 0.0013752 | 0.005622
-0.48 | 0.00021077 | 0.0013273 | 0.005528
-0.47 | 0.00020307 | 0.0012795 | 0.005354
-0.46 | 0.00019723 | 0.0012552 | 0.005212
-0.45 | 0.00019229 | 0.0012234 | 0.005111
-0.44 | 0.00019107 | 0.0012012 | 0.005039
-0.43 | 0.00019156 | 0.0011902 | 0.005017
-0.42 | 0.00019692 | 0.0012016 | 0.005042
-0.41 | 0.00020959 | 0.0012333 | 0.005122
-0.4 | 0.00022928 | 0.0012913 | 0.005288
-0.39 | 0.00025864 | 0.0013792 | 0.005589
-0.38 | 0.00030508 | 0.0015159 | 0.006094
-0.37 | 0.00036967 | 0.0017271 | 0.006811
-0.36 | 0.00046289 | 0.0020395 | 0.007949
-0.35 | 0.0006042 | 0.0024719 | 0.009526
-0.34 | 0.0007947 | 0.0030995 | 0.01187
-0.33 | 0.0010532 | 0.0039806 | 0.015025
-0.32 | 0.001413 | 0.0052121 | 0.019737
-0.31 | 0.0019124 | 0.007073 | 0.026208
-0.3 | 0.0026057 | 0.009492 | 0.035359
-0.29 | 0.0035673 | 0.01282 | 0.04806
-0.28 | 0.0048853 | 0.017464 | 0.06652
-0.27 | 0.007111 | 0.023881 | 0.09106
-0.26 | 0.009686 | 0.032713 | 0.12408
-0.25 | 0.013255 | 0.044723 | 0.17014
-0.24 | 0.018131 | 0.06225 | 0.23286
-0.23 | 0.024819 | 0.08492 | 0.3183
-0.22 | 0.033751 | 0.11526 | 0.43617
-0.21 | 0.046148 | 0.15705 | 0.5949
-0.2 | 0.06432 | 0.21334 | 0.8015
-0.19 | 0.0877 | 0.28917 | 1.0844
-0.18 | 0.11859 | 0.39163 | 1.4579
-0.17 | 0.16102 | 0.52765 | 1.9493
-0.16 | 0.21752 | 0.7087 | 2.5905
-0.15 | 0.29268 | 0.9469 | 3.3991
-0.14 | 0.39449 | 1.2665 | 4.4599
-0.13 | 0.5291 | 1.6828 | 5.78
-0.12 | 0.7085 | 2.2156 | 7.405
-0.11 | 0.9428 | 2.8926 | 9.396
-0.1 | 1.2523 | 3.7669 | 11.725
-0.09 | 1.6573 | 4.8972 | 14.67
-0.08 | 2.1745 | 6.245 | 17.948
-0.07 | 2.8238 | 7.948 | 21.76
-0.06 | 3.6611 | 10.015 | 26.118
-0.05 | 4.6952 | 12.528 | 30.905
-0.04 | 5.908 | 15.444 | 36.324
-0.03 | 7.454 | 18.861 | 42.274
-0.02 | 9.262 | 22.814 | 48.695
-0.01 | 11.441 | 27.24 | 55.566
0 | 13.977 | 32.347 | 63.23
0.01 | 16.859 | 37.735 | 71.05
0.02 | 19.99 | 43.81 | 79.36
0.03 | 23.621 | 50.435 | 88.29
0.04 | 27.519 | 57.38 | 97.49
0.05 | 31.695 | 64.88 | 106.93
0.06 | 36.236 | 72.84 | 116.89
0.07 | 40.954 | 81.21 | 127.21
0.08 | 45.871 | 89.85 | 137.65
0.09 | 50.867 | 98.86 | 148.57
0.1 | 55.949 | 108.18 | 159.28
0.11 | 60.93 | 117.79 | 170.66
0.12 | 66.18 | 127.85 | 182.2
0.13 | 71.32 | 137.83 | 193.74
0.14 | 76.48 | 148.29 | 205.57
0.15 | 81.49 | 158.92 | 217.27
0.16 | 86.37 | 169.76 | 229.38
0.17 | 90.92 | 180.58 | 241.43
0.18 | 95.43 | 191.44 | 253.54
0.19 | 99.77 | 202.76 | 265.64
0.2 | 104.04 | 214.04 | 277.88
0.21 | 108.11 | 225.48 | 290.28
0.22 | 111.9 | 236.92 | 302.51
0.23 | 115.39 | 248.23 | 314.85
0.24 | 118.65 | 259.81 | 326.9
0.25 | 121.86 | 271.4 | 339.36
0.26 | 124.99 | 282.97 | 351.6
0.27 | 127.85 | 294.24 | 363.68
0.28 | 130.74 | 305.71 | 375.84
0.29 | 133.02 | 317.11 | 387.7
0.3 | 135.29 | 328.62 | 399.89
0.31 | 137.44 | 339.95 | 411.73
0.32 | 139.8 | 350.98 | 423.45
0.33 | 141.91 | 362.22 | 435
0.34 | 143.78 | 373.1 | 446.59
0.35 | 145.23 | 383.95 | 457.99
0.36 | 146.94 | 394.71 | 469.23
0.37 | 148.82 | 405.29 | 480.32
0.38 | 150.19 | 415.67 | 491.11
0.39 | 151.28 | 425.78 | 502.02
0.4 | 152.54 | 435.76 | 512.59
0.41 | 153.68 | 445.55 | 522.96
0.42 | 155.26 | 455.23 | 533.34
0.43 | 156.21 | 464.55 | 543.2
0.44 | 156.97 | 473.64 | 553.05
0.45 | 157.87 | 482.5 | 562.67
0.46 | 159.04 | 491.08 | 572
0.47 | 160.07 | 499.51 | 581
0.48 | 160.89 | 507.44 | 589.8
0.49 | 161.35 | 515.21 | 598.8
0.5 | 162.25 | 522.82 | 607.1

## Tranconductance (mS-mm)
VGS (V) | VDS = 0.100 V | VDS = 0.500 V | VDS = 0.900 V
-0.75 | -0.00329 | -0.01166 | -0.0303
-0.74 | -0.00311 | -0.010835 | -0.033
-0.73 | -0.002845 | -0.01051 | -0.0359
-0.72 | -0.00301 | -0.010135 | -0.02985
-0.71 | -0.003055 | -0.00949 | -0.0265
-0.7 | -0.00266 | -0.01046 | -0.03085
-0.69 | -0.00234 | -0.01092 | -0.032
-0.68 | -0.00235 | -0.00868 | -0.02955
-0.67 | -0.0022245 | -0.00857 | -0.02965
-0.66 | -0.002057 | -0.00946 | -0.02755
-0.65 | -0.002221 | -0.008715 | -0.0239
-0.64 | -0.002165 | -0.008835 | -0.0237
-0.63 | -0.00215 | -0.00861 | -0.02395
-0.62 | -0.0020145 | -0.00829 | -0.02715
-0.61 | -0.0016525 | -0.008455 | -0.02655
-0.6 | -0.0017395 | -0.00723 | -0.0215
-0.59 | -0.0016715 | -0.006165 | -0.0247
-0.58 | -0.001507 | -0.00708 | -0.02465
-0.57 | -0.0016875 | -0.008145 | -0.0207
-0.56 | -0.001522 | -0.006735 | -0.0219
-0.55 | -0.0013705 | -0.005355 | -0.0186
-0.54 | -0.001334 | -0.006285 | -0.02105
-0.53 | -0.0012745 | -0.00526 | -0.0216
-0.52 | -0.0012455 | -0.004405 | -0.0177
-0.51 | -0.0010435 | -0.005865 | -0.0177
-0.5 | -0.0009745 | -0.005685 | -0.01755
-0.49 | -0.000961 | -0.00462 | -0.0138
-0.48 | -0.0008375 | -0.004785 | -0.0134
-0.47 | -0.000677 | -0.003605 | -0.0158
-0.46 | -0.000539 | -0.002805 | -0.01215
-0.45 | -0.000308 | -0.0027 | -0.00865
-0.44 | -3.65e-05 | -0.00166 | -0.0047
-0.43 | 0.0002925 | 2e-05 | 0.00015
-0.42 | 0.0009015 | 0.002155 | 0.00525
-0.41 | 0.001618 | 0.004485 | 0.0123
-0.4 | 0.0024525 | 0.007295 | 0.02335
-0.39 | 0.00379 | 0.01123 | 0.0403
-0.38 | 0.0055515 | 0.017395 | 0.0611
-0.37 | 0.0078905 | 0.02618 | 0.09275
-0.36 | 0.0117265 | 0.03724 | 0.13575
-0.35 | 0.0165905 | 0.053 | 0.19605
-0.34 | 0.02245 | 0.075435 | 0.27495
-0.33 | 0.030915 | 0.10563 | 0.39335
-0.32 | 0.04296 | 0.15462 | 0.55915
-0.31 | 0.059635 | 0.213995 | 0.7811
-0.3 | 0.082745 | 0.28735 | 1.0926
-0.29 | 0.11398 | 0.3986 | 1.55805
-0.28 | 0.177185 | 0.55305 | 2.15
-0.27 | 0.240035 | 0.76245 | 2.878
-0.26 | 0.3072 | 1.0421 | 3.954
-0.25 | 0.42225 | 1.47685 | 5.439
-0.24 | 0.5782 | 2.00985 | 7.408
-0.23 | 0.781 | 2.6505 | 10.1655
-0.22 | 1.06645 | 3.6065 | 13.83
-0.21 | 1.52845 | 4.904 | 18.2665
-0.2 | 2.0776 | 6.606 | 24.475
-0.19 | 2.7135 | 8.9145 | 32.82
-0.18 | 3.666 | 11.924 | 43.245
-0.17 | 4.9465 | 15.8535 | 56.63
-0.16 | 6.583 | 20.9625 | 72.49
-0.15 | 8.8485 | 27.89 | 93.47
-0.14 | 11.821 | 36.795 | 119.045
-0.13 | 15.7005 | 47.455 | 147.255
-0.12 | 20.685 | 60.49 | 180.8
-0.11 | 27.19 | 77.565 | 216
-0.1 | 35.725 | 100.23 | 263.7
-0.09 | 46.11 | 123.905 | 311.15
-0.08 | 58.325 | 152.54 | 354.5
-0.07 | 74.33 | 188.5 | 408.5
-0.06 | 93.57 | 229 | 457.25
-0.05 | 112.345 | 271.45 | 510.3
-0.04 | 137.94 | 316.65 | 568.45
-0.03 | 167.7 | 368.5 | 618.55
-0.02 | 199.35 | 418.95 | 664.6
-0.01 | 235.75 | 476.65 | 726.75
0 | 270.9 | 524.75 | 774.2
0.01 | 300.65 | 573.15 | 806.5
0.02 | 338.1 | 635 | 862
0.03 | 376.45 | 678.5 | 906.5
0.04 | 403.7 | 722.25 | 932
0.05 | 435.85 | 773 | 970
0.06 | 462.95 | 816.5 | 1014
0.07 | 481.75 | 850.5 | 1038
0.08 | 495.65 | 882.5 | 1068
0.09 | 503.9 | 916.5 | 1081.5
0.1 | 503.15 | 946.5 | 1104.5
0.11 | 511.55 | 983.5 | 1146
0.12 | 519.5 | 1002 | 1154
0.13 | 515 | 1022 | 1168.5
0.14 | 508.5 | 1054.5 | 1176.5
0.15 | 494.5 | 1073.5 | 1190.5
0.16 | 471.5 | 1083 | 1208
0.17 | 453 | 1084 | 1208
0.18 | 442.5 | 1109 | 1210.5
0.19 | 430.5 | 1130 | 1217
0.2 | 417 | 1136 | 1232
0.21 | 393 | 1144 | 1231.5
0.22 | 364 | 1137.5 | 1228.5
0.23 | 337.5 | 1144.5 | 1219.5
0.24 | 323.5 | 1158.5 | 1225.5
0.25 | 317 | 1158 | 1235
0.26 | 299.5 | 1142 | 1216
0.27 | 287.5 | 1137 | 1212
0.28 | 258.5 | 1143.5 | 1201
0.29 | 227.5 | 1145.5 | 1202.5
0.3 | 221 | 1142 | 1201.5
0.31 | 225.5 | 1118 | 1178
0.32 | 223.5 | 1113.5 | 1163.5
0.33 | 199 | 1106 | 1157
0.34 | 166 | 1086.5 | 1149.5
0.35 | 158 | 1080.5 | 1132
0.36 | 179.5 | 1067 | 1116.5
0.37 | 162.5 | 1048 | 1094
0.38 | 123 | 1024.5 | 1085
0.39 | 117.5 | 1004.5 | 1074
0.4 | 120 | 988.5 | 1047
0.41 | 136 | 973.5 | 1037.5
0.42 | 126.5 | 950 | 1012
0.43 | 85.5 | 920.5 | 985.5
0.44 | 83 | 897.5 | 973.5
0.45 | 103.5 | 872 | 947.5
0.46 | 110 | 850.5 | 916.5
0.47 | 92.5 | 818 | 890
0.48 | 64 | 785 | 890
0.49 | 68 | 769 | 865
0.5 | 90 | 761 | 830