## IDS-VDS Characteristic (mA-mm)
VGS (V) | VDS = 0.100 V | VDS = 0.500 V | VDS = 0.900 V
-0.75 | 0.0007581 | 0.0038995 | 0.014507
-0.74 | 0.0007219 | 0.0037631 | 0.014039
-0.73 | 0.0006897 | 0.0036296 | 0.013669
-0.72 | 0.0006579 | 0.0035043 | 0.013294
-0.71 | 0.0006276 | 0.0033809 | 0.012878
-0.7 | 0.0005977 | 0.0032657 | 0.012535
-0.69 | 0.0005683 | 0.0031465 | 0.012107
-0.68 | 0.000547 | 0.0030454 | 0.011836
-0.67 | 0.000519 | 0.002927 | 0.011473
-0.66 | 0.00049774 | 0.002825 | 0.011136
-0.65 | 0.00047504 | 0.0027261 | 0.010775
-0.64 | 0.00045001 | 0.002617 | 0.010397
-0.63 | 0.00042841 | 0.0025224 | 0.010162
-0.62 | 0.00040983 | 0.0024207 | 0.009833
-0.61 | 0.00039241 | 0.0023321 | 0.009564
-0.6 | 0.00037293 | 0.0022442 | 0.009263
-0.59 | 0.00035646 | 0.00215 | 0.008925
-0.58 | 0.00033831 | 0.0020717 | 0.008643
-0.57 | 0.00032013 | 0.0019993 | 0.008424
-0.56 | 0.00030415 | 0.0019108 | 0.008131
-0.55 | 0.00028869 | 0.0018394 | 0.007906
-0.54 | 0.00027441 | 0.0017612 | 0.007597
-0.53 | 0.0002587 | 0.0016978 | 0.007378
-0.52 | 0.0002487 | 0.001628 | 0.007133
-0.51 | 0.00023735 | 0.0015677 | 0.006896
-0.5 | 0.00022504 | 0.0015129 | 0.006696
-0.49 | 0.00021242 | 0.0014566 | 0.006494
-0.48 | 0.00020501 | 0.0014086 | 0.006329
-0.47 | 0.00019567 | 0.0013616 | 0.006118
-0.46 | 0.00018937 | 0.0013119 | 0.005922
-0.45 | 0.0001836 | 0.0012748 | 0.005808
-0.44 | 0.00018057 | 0.0012421 | 0.005643
-0.43 | 0.00017919 | 0.0012217 | 0.005607
-0.42 | 0.00018271 | 0.0012173 | 0.005515
-0.41 | 0.00018826 | 0.0012241 | 0.00553
-0.4 | 0.00020381 | 0.0012476 | 0.005595
-0.39 | 0.00022791 | 0.0013065 | 0.005774
-0.38 | 0.00026299 | 0.0014039 | 0.006077
-0.37 | 0.00031441 | 0.0015593 | 0.006564
-0.36 | 0.00038856 | 0.0017874 | 0.007334
-0.35 | 0.00049496 | 0.0021139 | 0.008498
-0.34 | 0.0006872 | 0.0026082 | 0.010174
-0.33 | 0.0009073 | 0.0032835 | 0.012505
-0.32 | 0.0012124 | 0.0042501 | 0.016004
-0.31 | 0.0016385 | 0.0055597 | 0.020891
-0.3 | 0.002231 | 0.007653 | 0.027938
-0.29 | 0.003048 | 0.010294 | 0.03749
-0.28 | 0.0041804 | 0.013988 | 0.051017
-0.27 | 0.005829 | 0.019109 | 0.07095
-0.26 | 0.00797 | 0.026181 | 0.09664
-0.25 | 0.010959 | 0.035838 | 0.13303
-0.24 | 0.015033 | 0.049106 | 0.18187
-0.23 | 0.020744 | 0.06864 | 0.25054
-0.22 | 0.028335 | 0.09378 | 0.34306
-0.21 | 0.038803 | 0.12766 | 0.46899
-0.2 | 0.053082 | 0.17412 | 0.6371
-0.19 | 0.07454 | 0.23656 | 0.8697
-0.18 | 0.1018 | 0.32228 | 1.1779
-0.17 | 0.13851 | 0.43639 | 1.5859
-0.16 | 0.18791 | 0.5896 | 2.1164
-0.15 | 0.25483 | 0.7901 | 2.8082
-0.14 | 0.34343 | 1.0625 | 3.7033
-0.13 | 0.46336 | 1.4094 | 4.8333
-0.12 | 0.6214 | 1.8757 | 6.285
-0.11 | 0.8322 | 2.47 | 8.013
-0.1 | 1.1094 | 3.234 | 10.183
-0.09 | 1.4735 | 4.2262 | 12.77
-0.08 | 1.9416 | 5.435 | 15.77
-0.07 | 2.5435 | 6.966 | 19.324
-0.06 | 3.3004 | 8.839 | 23.311
-0.05 | 4.265 | 11.101 | 27.854
-0.04 | 5.4491 | 13.855 | 32.99
-0.03 | 6.818 | 16.959 | 38.528
-0.02 | 8.568 | 20.639 | 44.643
-0.01 | 10.622 | 24.905 | 51.359
0 | 13.041 | 29.664 | 58.72
0.01 | 15.77 | 34.937 | 66.38
0.02 | 18.883 | 40.785 | 74.52
0.03 | 22.403 | 47.156 | 83.19
0.04 | 26.203 | 54.02 | 91.96
0.05 | 30.334 | 61.19 | 101.44
0.06 | 34.699 | 68.98 | 111.17
0.07 | 39.411 | 77.24 | 121.3
0.08 | 44.253 | 85.66 | 131.68
0.09 | 49.254 | 94.71 | 142.3
0.1 | 54.368 | 103.87 | 153.18
0.11 | 59.36 | 113.36 | 164.3
0.12 | 64.65 | 123.31 | 175.83
0.13 | 69.77 | 133.24 | 187.3
0.14 | 74.8 | 143.62 | 199
0.15 | 79.79 | 154.1 | 210.78
0.16 | 84.75 | 164.89 | 222.81
0.17 | 89.51 | 175.81 | 234.88
0.18 | 94.13 | 186.71 | 246.75
0.19 | 98.51 | 197.89 | 259.07
0.2 | 102.54 | 209.14 | 271.44
0.21 | 106.57 | 220.64 | 283.75
0.22 | 110.52 | 231.95 | 296.06
0.23 | 114.22 | 243.41 | 308.25
0.24 | 117.69 | 255.03 | 320.7
0.25 | 120.82 | 266.58 | 333.03
0.26 | 123.78 | 278.1 | 345.28
0.27 | 126.77 | 289.45 | 357.35
0.28 | 129.46 | 301.07 | 369.57
0.29 | 132.12 | 312.55 | 381.69
0.3 | 134.67 | 324.1 | 393.9
0.31 | 136.72 | 335.54 | 405.8
0.32 | 138.94 | 346.53 | 417.38
0.33 | 140.78 | 357.79 | 429.26
0.34 | 142.79 | 368.83 | 440.94
0.35 | 144.7 | 379.84 | 452.38
0.36 | 146.37 | 390.58 | 463.79
0.37 | 147.73 | 401.21 | 474.92
0.38 | 149.25 | 411.65 | 486.08
0.39 | 150.86 | 422 | 496.91
0.4 | 152.18 | 432.09 | 507.61
0.41 | 153.4 | 441.86 | 518.09
0.42 | 154.34 | 451.65 | 528.54
0.43 | 155.56 | 461.16 | 538.72
0.44 | 156.81 | 470.34 | 548.69
0.45 | 157.51 | 479.44 | 558.37
0.46 | 158.55 | 488.09 | 567.86
0.47 | 159.27 | 496.52 | 576.6
0.48 | 160.39 | 504.66 | 586.2
0.49 | 161.28 | 512.63 | 594.9
0.5 | 161.87 | 520.29 | 603.4

## Tranconductance (mS-mm)
VGS (V) | VDS = 0.100 V | VDS = 0.500 V | VDS = 0.900 V
-0.75 | -0.00362 | -0.01364 | -0.0468
-0.74 | -0.00342 | -0.013495 | -0.0419
-0.73 | -0.0032 | -0.01294 | -0.03725
-0.72 | -0.003105 | -0.012435 | -0.03955
-0.71 | -0.00301 | -0.01193 | -0.03795
-0.7 | -0.002965 | -0.01172 | -0.03855
-0.69 | -0.002535 | -0.011015 | -0.03495
-0.68 | -0.002465 | -0.010975 | -0.0317
-0.67 | -0.002463 | -0.01102 | -0.035
-0.66 | -0.002198 | -0.010045 | -0.0349
-0.65 | -0.0023865 | -0.0104 | -0.03695
-0.64 | -0.0023315 | -0.010185 | -0.03065
-0.63 | -0.002009 | -0.009815 | -0.0282
-0.62 | -0.0018 | -0.009515 | -0.0299
-0.61 | -0.001845 | -0.008825 | -0.0285
-0.6 | -0.0017975 | -0.009105 | -0.03195
-0.59 | -0.001731 | -0.008625 | -0.031
-0.58 | -0.0018165 | -0.007535 | -0.02505
-0.57 | -0.001708 | -0.008045 | -0.0256
-0.56 | -0.001572 | -0.007995 | -0.0259
-0.55 | -0.001487 | -0.00748 | -0.0267
-0.54 | -0.0014995 | -0.00708 | -0.0264
-0.53 | -0.0012855 | -0.00666 | -0.0232
-0.52 | -0.0010675 | -0.006505 | -0.0241
-0.51 | -0.001183 | -0.005755 | -0.02185
-0.5 | -0.0012465 | -0.005555 | -0.0201
-0.49 | -0.0010015 | -0.005215 | -0.01835
-0.48 | -0.0008375 | -0.00475 | -0.0188
-0.47 | -0.000782 | -0.004835 | -0.02035
-0.46 | -0.0006035 | -0.00434 | -0.0155
-0.45 | -0.00044 | -0.00349 | -0.01395
-0.44 | -0.0002205 | -0.002655 | -0.01005
-0.43 | 0.000107 | -0.00124 | -0.0064
-0.42 | 0.0004535 | 0.00012 | -0.00385
-0.41 | 0.001055 | 0.001515 | 0.004
-0.4 | 0.0019825 | 0.00412 | 0.0122
-0.39 | 0.002959 | 0.007815 | 0.0241
-0.38 | 0.004325 | 0.01264 | 0.0395
-0.37 | 0.0062785 | 0.019175 | 0.06285
-0.36 | 0.0090275 | 0.02773 | 0.0967
-0.35 | 0.014932 | 0.04104 | 0.142
-0.34 | 0.020617 | 0.05848 | 0.20035
-0.33 | 0.02626 | 0.082095 | 0.2915
-0.32 | 0.03656 | 0.11381 | 0.4193
-0.31 | 0.05093 | 0.170145 | 0.5967
-0.3 | 0.070475 | 0.236715 | 0.82995
-0.29 | 0.09747 | 0.31675 | 1.15395
-0.28 | 0.13905 | 0.44075 | 1.673
-0.27 | 0.18948 | 0.60965 | 2.28115
-0.26 | 0.2565 | 0.83645 | 3.104
-0.25 | 0.35315 | 1.14625 | 4.2615
-0.24 | 0.48925 | 1.6401 | 5.8755
-0.23 | 0.6651 | 2.2337 | 8.0595
-0.22 | 0.90295 | 2.951 | 10.9225
-0.21 | 1.23735 | 4.017 | 14.702
-0.2 | 1.78685 | 5.445 | 20.0355
-0.19 | 2.4359 | 7.408 | 27.04
-0.18 | 3.1985 | 9.9915 | 35.81
-0.17 | 4.3055 | 13.366 | 46.925
-0.16 | 5.816 | 17.6855 | 61.115
-0.15 | 7.776 | 23.645 | 79.345
-0.14 | 10.4265 | 30.965 | 101.255
-0.13 | 13.8985 | 40.66 | 129.085
-0.12 | 18.442 | 53.03 | 158.985
-0.11 | 24.4 | 67.915 | 194.9
-0.1 | 32.065 | 87.81 | 237.85
-0.09 | 41.61 | 110.05 | 279.35
-0.08 | 53.5 | 136.99 | 327.7
-0.07 | 67.94 | 170.2 | 377.05
-0.06 | 86.075 | 206.75 | 426.5
-0.05 | 107.435 | 250.8 | 483.95
-0.04 | 127.65 | 292.9 | 533.7
-0.03 | 155.945 | 339.2 | 582.65
-0.02 | 190.2 | 397.3 | 641.55
-0.01 | 223.65 | 451.25 | 703.85
0 | 257.4 | 501.6 | 751.05
0.01 | 292.1 | 556.05 | 790
0.02 | 331.65 | 610.95 | 840.5
0.03 | 366 | 661.75 | 872
0.04 | 396.55 | 701.7 | 912.5
0.05 | 424.8 | 748 | 960.5
0.06 | 453.85 | 802.5 | 993
0.07 | 477.7 | 834 | 1025.5
0.08 | 492.15 | 873.5 | 1050
0.09 | 505.75 | 910.5 | 1075
0.1 | 505.3 | 932.5 | 1100
0.11 | 514.1 | 972 | 1132.5
0.12 | 520.5 | 994 | 1150
0.13 | 507.5 | 1015.5 | 1158.5
0.14 | 501 | 1043 | 1174
0.15 | 497.5 | 1063.5 | 1190.5
0.16 | 486 | 1085.5 | 1205
0.17 | 469 | 1091 | 1197
0.18 | 450 | 1104 | 1209.5
0.19 | 420.5 | 1121.5 | 1234.5
0.2 | 403 | 1137.5 | 1234
0.21 | 399 | 1140.5 | 1231
0.22 | 382.5 | 1138.5 | 1225
0.23 | 358.5 | 1154 | 1232
0.24 | 330 | 1158.5 | 1239
0.25 | 304.5 | 1153.5 | 1229
0.26 | 297.5 | 1143.5 | 1216
0.27 | 284 | 1148.5 | 1214.5
0.28 | 267.5 | 1155 | 1217
0.29 | 260.5 | 1151.5 | 1216.5
0.3 | 230 | 1149.5 | 1205.5
0.31 | 213.5 | 1121.5 | 1174
0.32 | 203 | 1112.5 | 1173
0.33 | 192.5 | 1115 | 1178
0.34 | 196 | 1102.5 | 1156
0.35 | 179 | 1087.5 | 1142.5
0.36 | 151.5 | 1068.5 | 1127
0.37 | 144 | 1053.5 | 1114.5
0.38 | 156.5 | 1039.5 | 1099.5
0.39 | 146.5 | 1022 | 1076.5
0.4 | 127 | 993 | 1059
0.41 | 108 | 978 | 1046.5
0.42 | 108 | 965 | 1031.5
0.43 | 123.5 | 934.5 | 1007.5
0.44 | 97.5 | 914 | 982.5
0.45 | 87 | 887.5 | 958.5
0.46 | 88 | 854 | 911.5
0.47 | 92 | 828.5 | 917
0.48 | 100.5 | 805.5 | 915
0.49 | 74 | 781.5 | 860
0.5 | 59 | 766 | 850