## IDS-VDS Characteristic (mA-mm)
VGS (V) | VDS = 0.100 V | VDS = 0.500 V | VDS = 0.900 V
-0.75 | 0.000743 | 0.0035608 | 0.012934
-0.74 | 0.0007119 | 0.0034347 | 0.012567
-0.73 | 0.0006793 | 0.0033395 | 0.012229
-0.72 | 0.0006476 | 0.0032183 | 0.011876
-0.71 | 0.0006175 | 0.0031034 | 0.011527
-0.7 | 0.0005846 | 0.0029999 | 0.011179
-0.69 | 0.0005629 | 0.0028914 | 0.010922
-0.68 | 0.0005334 | 0.0028057 | 0.010659
-0.67 | 0.0005082 | 0.0026864 | 0.010334
-0.66 | 0.00049048 | 0.0026052 | 0.01003
-0.65 | 0.00046908 | 0.0025146 | 0.009637
-0.64 | 0.00044601 | 0.0024214 | 0.009349
-0.63 | 0.00042634 | 0.0023247 | 0.00911
-0.62 | 0.0004042 | 0.0022575 | 0.00885
-0.61 | 0.0003857 | 0.0021835 | 0.008636
-0.6 | 0.00036719 | 0.0021011 | 0.008382
-0.59 | 0.00034962 | 0.0020177 | 0.008078
-0.58 | 0.00033317 | 0.001947 | 0.007852
-0.57 | 0.00031453 | 0.0018746 | 0.007613
-0.56 | 0.00030249 | 0.0018003 | 0.007368
-0.55 | 0.00028682 | 0.001745 | 0.007138
-0.54 | 0.00027253 | 0.0016776 | 0.006982
-0.53 | 0.00025809 | 0.0016109 | 0.006721
-0.52 | 0.00024794 | 0.0015545 | 0.006522
-0.51 | 0.00023538 | 0.0014947 | 0.006319
-0.5 | 0.00022648 | 0.0014348 | 0.006127
-0.49 | 0.00021447 | 0.0013846 | 0.005956
-0.48 | 0.0002044 | 0.0013313 | 0.0058
-0.47 | 0.00019683 | 0.0012828 | 0.005626
-0.46 | 0.00019079 | 0.0012468 | 0.005489
-0.45 | 0.00018506 | 0.0012171 | 0.005393
-0.44 | 0.00018397 | 0.0011898 | 0.005263
-0.43 | 0.00018274 | 0.0011746 | 0.005215
-0.42 | 0.00018752 | 0.0011761 | 0.005203
-0.41 | 0.00019757 | 0.0011939 | 0.005246
-0.4 | 0.00021254 | 0.0012348 | 0.005357
-0.39 | 0.00024012 | 0.0013087 | 0.005588
-0.38 | 0.00028094 | 0.0014341 | 0.006005
-0.37 | 0.00033783 | 0.0016221 | 0.006622
-0.36 | 0.0004217 | 0.0018853 | 0.007551
-0.35 | 0.0005389 | 0.0022658 | 0.008895
-0.34 | 0.0007484 | 0.0028233 | 0.010873
-0.33 | 0.0009935 | 0.0036004 | 0.013675
-0.32 | 0.0013296 | 0.0046866 | 0.017667
-0.31 | 0.0017948 | 0.006354 | 0.023275
-0.3 | 0.0024483 | 0.008501 | 0.031254
-0.29 | 0.0033342 | 0.011489 | 0.042489
-0.28 | 0.0045886 | 0.015576 | 0.05866
-0.27 | 0.006543 | 0.021404 | 0.08008
-0.26 | 0.008963 | 0.029259 | 0.10911
-0.25 | 0.012197 | 0.040305 | 0.15118
-0.24 | 0.016762 | 0.055143 | 0.20713
-0.23 | 0.022981 | 0.07692 | 0.28396
-0.22 | 0.031521 | 0.10446 | 0.39019
-0.21 | 0.04294 | 0.14255 | 0.52778
-0.2 | 0.05993 | 0.1933 | 0.7221
-0.19 | 0.08144 | 0.26397 | 0.9725
-0.18 | 0.11158 | 0.35796 | 1.3161
-0.17 | 0.15052 | 0.48321 | 1.7628
-0.16 | 0.2039 | 0.6508 | 2.3408
-0.15 | 0.27506 | 0.8715 | 3.0964
-0.14 | 0.37151 | 1.1703 | 4.0627
-0.13 | 0.49841 | 1.5484 | 5.3077
-0.12 | 0.6674 | 2.0475 | 6.862
-0.11 | 0.8897 | 2.6877 | 8.679
-0.1 | 1.1831 | 3.5096 | 10.949
-0.09 | 1.5721 | 4.5725 | 13.703
-0.08 | 2.0675 | 5.842 | 16.837
-0.07 | 2.69 | 7.457 | 20.494
-0.06 | 3.4776 | 9.42 | 24.621
-0.05 | 4.4954 | 11.817 | 29.392
-0.04 | 5.698 | 14.611 | 34.593
-0.03 | 7.17 | 17.892 | 40.293
-0.02 | 8.968 | 21.713 | 46.597
-0.01 | 11.096 | 26.032 | 53.334
0 | 13.546 | 30.901 | 60.75
0.01 | 16.355 | 36.326 | 68.62
0.02 | 19.5 | 42.252 | 76.68
0.03 | 23.061 | 48.776 | 85.39
0.04 | 26.921 | 55.677 | 94.45
0.05 | 31.076 | 62.99 | 103.9
0.06 | 35.465 | 70.83 | 113.72
0.07 | 40.181 | 79.08 | 123.88
0.08 | 45.026 | 87.66 | 134.26
0.09 | 50.027 | 96.63 | 144.86
0.1 | 55.175 | 105.82 | 155.89
0.11 | 60.03 | 115.36 | 167.1
0.12 | 65.31 | 125.31 | 178.51
0.13 | 70.51 | 135.36 | 190.09
0.14 | 75.66 | 145.7 | 201.55
0.15 | 80.63 | 156.24 | 213.5
0.16 | 85.45 | 166.93 | 225.59
0.17 | 90.08 | 177.85 | 237.59
0.18 | 94.64 | 188.81 | 249.64
0.19 | 99.07 | 200 | 261.77
0.2 | 103.31 | 211.32 | 274.01
0.21 | 107.36 | 222.62 | 286.38
0.22 | 111.04 | 234.08 | 298.71
0.23 | 114.52 | 245.49 | 310.85
0.24 | 117.99 | 256.98 | 323.15
0.25 | 121.34 | 268.53 | 335.52
0.26 | 124.5 | 280.14 | 347.71
0.27 | 127.43 | 291.58 | 359.97
0.28 | 129.83 | 303 | 371.86
0.29 | 132.32 | 314.41 | 384.07
0.3 | 134.82 | 325.77 | 396.19
0.31 | 137.17 | 337.18 | 407.98
0.32 | 139.56 | 348.44 | 419.78
0.33 | 141.25 | 359.48 | 431.46
0.34 | 142.98 | 370.58 | 443.02
0.35 | 144.84 | 381.34 | 454.44
0.36 | 146.75 | 392.17 | 465.68
0.37 | 148.29 | 402.77 | 476.85
0.38 | 149.49 | 413.16 | 487.9
0.39 | 150.85 | 423.34 | 498.68
0.4 | 152.3 | 433.35 | 509.25
0.41 | 153.85 | 443.23 | 519.84
0.42 | 154.72 | 452.89 | 529.99
0.43 | 155.61 | 462.29 | 540.18
0.44 | 156.69 | 471.34 | 550.05
0.45 | 157.81 | 480.3 | 559.69
0.46 | 159.06 | 489.06 | 569.17
0.47 | 159.55 | 497.32 | 578
0.48 | 160.28 | 505.48 | 587.2
0.49 | 161.18 | 513.23 | 595.8
0.5 | 162.18 | 520.88 | 604.3

## Tranconductance (mS-mm)
VGS (V) | VDS = 0.100 V | VDS = 0.500 V | VDS = 0.900 V
-0.75 | -0.00311 | -0.01261 | -0.0367
-0.74 | -0.003185 | -0.011065 | -0.03525
-0.73 | -0.003215 | -0.01082 | -0.03455
-0.72 | -0.00309 | -0.011805 | -0.0351
-0.71 | -0.00315 | -0.01092 | -0.03485
-0.7 | -0.00273 | -0.0106 | -0.03025
-0.69 | -0.00256 | -0.00971 | -0.026
-0.68 | -0.002735 | -0.01025 | -0.0294
-0.67 | -0.002146 | -0.010025 | -0.03145
-0.66 | -0.001956 | -0.00859 | -0.03485
-0.65 | -0.0022235 | -0.00919 | -0.03405
-0.64 | -0.002137 | -0.009495 | -0.02635
-0.63 | -0.0020905 | -0.008195 | -0.02495
-0.62 | -0.002032 | -0.00706 | -0.0237
-0.61 | -0.0018505 | -0.00782 | -0.0234
-0.6 | -0.001804 | -0.00829 | -0.0279
-0.59 | -0.001701 | -0.007705 | -0.0265
-0.58 | -0.0017545 | -0.007155 | -0.02325
-0.57 | -0.001534 | -0.007335 | -0.0242
-0.56 | -0.0013855 | -0.00648 | -0.02375
-0.55 | -0.001498 | -0.006135 | -0.0193
-0.54 | -0.0014365 | -0.006705 | -0.02085
-0.53 | -0.0012295 | -0.006155 | -0.023
-0.52 | -0.0011355 | -0.00581 | -0.0201
-0.51 | -0.001073 | -0.005985 | -0.01975
-0.5 | -0.0010455 | -0.005505 | -0.01815
-0.49 | -0.001104 | -0.005175 | -0.01635
-0.48 | -0.000882 | -0.00509 | -0.0165
-0.47 | -0.0006805 | -0.004225 | -0.01555
-0.46 | -0.0005885 | -0.003285 | -0.01165
-0.45 | -0.000341 | -0.00285 | -0.0113
-0.44 | -0.000116 | -0.002125 | -0.0089
-0.43 | 0.0001775 | -0.000685 | -0.003
-0.42 | 0.0007415 | 0.000965 | 0.00155
-0.41 | 0.001251 | 0.002935 | 0.0077
-0.4 | 0.0021275 | 0.00574 | 0.0171
-0.39 | 0.00342 | 0.009965 | 0.0324
-0.38 | 0.0048855 | 0.01567 | 0.0517
-0.37 | 0.007038 | 0.02256 | 0.0773
-0.36 | 0.0100535 | 0.032185 | 0.11365
-0.35 | 0.016335 | 0.0469 | 0.1661
-0.34 | 0.02273 | 0.06673 | 0.239
-0.33 | 0.02906 | 0.093165 | 0.3397
-0.32 | 0.040065 | 0.13768 | 0.48
-0.31 | 0.055935 | 0.19072 | 0.67935
-0.3 | 0.07697 | 0.25675 | 0.9607
-0.29 | 0.107015 | 0.35375 | 1.3703
-0.28 | 0.16044 | 0.49575 | 1.87955
-0.27 | 0.21872 | 0.68415 | 2.5225
-0.26 | 0.2827 | 0.94505 | 3.555
-0.25 | 0.38995 | 1.2942 | 4.901
-0.24 | 0.5392 | 1.83075 | 6.639
-0.23 | 0.73795 | 2.46585 | 9.153
-0.22 | 0.99795 | 3.2815 | 12.191
-0.21 | 1.42045 | 4.442 | 16.5955
-0.2 | 1.925 | 6.071 | 22.236
-0.19 | 2.5825 | 8.233 | 29.7
-0.18 | 3.454 | 10.962 | 39.515
-0.17 | 4.616 | 14.642 | 51.235
-0.16 | 6.227 | 19.4145 | 66.68
-0.15 | 8.3805 | 25.975 | 86.095
-0.14 | 11.1675 | 33.845 | 110.565
-0.13 | 14.7945 | 43.86 | 139.965
-0.12 | 19.5645 | 56.965 | 168.565
-0.11 | 25.785 | 73.105 | 204.35
-0.1 | 34.12 | 94.24 | 251.2
-0.09 | 44.22 | 116.62 | 294.4
-0.08 | 55.895 | 144.225 | 339.55
-0.07 | 70.505 | 178.9 | 389.2
-0.06 | 90.27 | 218 | 444.9
-0.05 | 111.02 | 259.55 | 498.6
-0.04 | 133.73 | 303.75 | 545.05
-0.03 | 163.5 | 355.1 | 600.2
-0.02 | 196.3 | 407 | 652.05
-0.01 | 228.9 | 459.4 | 707.65
0 | 262.95 | 514.7 | 764.3
0.01 | 297.7 | 567.55 | 796.5
0.02 | 335.3 | 622.5 | 838.5
0.03 | 371.05 | 671.25 | 888.5
0.04 | 400.75 | 710.7 | 925.5
0.05 | 427.2 | 757.65 | 963.5
0.06 | 455.25 | 804.5 | 999
0.07 | 478.05 | 841.5 | 1027
0.08 | 492.3 | 877.5 | 1049
0.09 | 507.45 | 908 | 1081.5
0.1 | 500.15 | 936.5 | 1112
0.11 | 506.75 | 974.5 | 1131
0.12 | 524 | 1000 | 1149.5
0.13 | 517.5 | 1019.5 | 1152
0.14 | 506 | 1044 | 1170.5
0.15 | 489.5 | 1061.5 | 1202
0.16 | 472.5 | 1080.5 | 1204.5
0.17 | 459.5 | 1094 | 1202.5
0.18 | 449.5 | 1107.5 | 1209
0.19 | 433.5 | 1125.5 | 1218.5
0.2 | 414.5 | 1131 | 1230.5
0.21 | 386.5 | 1138 | 1235
0.22 | 358 | 1143.5 | 1223.5
0.23 | 347.5 | 1145 | 1222
0.24 | 341 | 1152 | 1233.5
0.25 | 325.5 | 1158 | 1228
0.26 | 304.5 | 1152.5 | 1222.5
0.27 | 266.5 | 1143 | 1207.5
0.28 | 244.5 | 1141.5 | 1205
0.29 | 249.5 | 1138.5 | 1216.5
0.3 | 242.5 | 1138.5 | 1195.5
0.31 | 237 | 1133.5 | 1179.5
0.32 | 204 | 1115 | 1174
0.33 | 171 | 1107 | 1162
0.34 | 179.5 | 1093 | 1149
0.35 | 188.5 | 1079.5 | 1133
0.36 | 172.5 | 1071.5 | 1120.5
0.37 | 137 | 1049.5 | 1111
0.38 | 128 | 1028.5 | 1091.5
0.39 | 140.5 | 1009.5 | 1067.5
0.4 | 150 | 994.5 | 1058
0.41 | 121 | 977 | 1037
0.42 | 88 | 953 | 1017
0.43 | 98.5 | 922.5 | 1003
0.44 | 110 | 900.5 | 975.5
0.45 | 118.5 | 886 | 956
0.46 | 87 | 851 | 915.5
0.47 | 61 | 821 | 901.5
0.48 | 81.5 | 795.5 | 890
0.49 | 95 | 770 | 855
0.5 | 100 | 765 | 850