## IDS-VDS Characteristic (mA-mm)
VGS (V) | VDS = 0.100 V | VDS = 0.500 V | VDS = 0.900 V
-0.75 | 0.0006442 | 0.0028808 | 0.009857
-0.74 | 0.00062 | 0.0028058 | 0.009574
-0.73 | 0.0005943 | 0.0027107 | 0.009327
-0.72 | 0.0005689 | 0.0026166 | 0.009148
-0.71 | 0.0005436 | 0.0025403 | 0.008937
-0.7 | 0.0005219 | 0.0024614 | 0.00866
-0.69 | 0.0005008 | 0.0023788 | 0.0084
-0.68 | 0.00048411 | 0.0023047 | 0.00823
-0.67 | 0.00046465 | 0.0022314 | 0.007972
-0.66 | 0.00044386 | 0.0021565 | 0.007761
-0.65 | 0.00042205 | 0.0020839 | 0.007565
-0.64 | 0.00040455 | 0.0020197 | 0.007378
-0.63 | 0.00038657 | 0.0019355 | 0.007148
-0.62 | 0.00037278 | 0.0018843 | 0.006934
-0.61 | 0.00035416 | 0.0018041 | 0.006739
-0.6 | 0.00033676 | 0.0017514 | 0.006551
-0.59 | 0.00032164 | 0.0016956 | 0.006387
-0.58 | 0.00030652 | 0.0016332 | 0.006176
-0.57 | 0.00029107 | 0.0015748 | 0.006027
-0.56 | 0.0002787 | 0.001514 | 0.005836
-0.55 | 0.00026444 | 0.0014593 | 0.005671
-0.54 | 0.00025252 | 0.0014086 | 0.005532
-0.53 | 0.00024012 | 0.0013575 | 0.005331
-0.52 | 0.00023102 | 0.0013137 | 0.005182
-0.51 | 0.00022066 | 0.0012735 | 0.005053
-0.5 | 0.00021013 | 0.0012284 | 0.0049375
-0.49 | 0.00020379 | 0.0011955 | 0.0047979
-0.48 | 0.00019522 | 0.0011597 | 0.0047118
-0.47 | 0.00019014 | 0.0011325 | 0.0045989
-0.46 | 0.00018503 | 0.0011057 | 0.0045195
-0.45 | 0.00018155 | 0.0010875 | 0.0044364
-0.44 | 0.00018166 | 0.0010907 | 0.0044354
-0.43 | 0.00018581 | 0.0010847 | 0.0044412
-0.42 | 0.00019343 | 0.0011008 | 0.004505
-0.41 | 0.00020864 | 0.0011359 | 0.0046538
-0.4 | 0.00023191 | 0.0012173 | 0.0048824
-0.39 | 0.00026623 | 0.0013366 | 0.0052882
-0.38 | 0.00031681 | 0.0015096 | 0.006006
-0.37 | 0.00039014 | 0.0017561 | 0.006885
-0.36 | 0.00049495 | 0.0021166 | 0.008135
-0.35 | 0.0006746 | 0.0026245 | 0.010034
-0.34 | 0.0008874 | 0.0033396 | 0.012652
-0.33 | 0.0011783 | 0.0043305 | 0.016376
-0.32 | 0.0015862 | 0.00579 | 0.021718
-0.31 | 0.0021435 | 0.00773 | 0.029012
-0.3 | 0.0029168 | 0.010414 | 0.039484
-0.29 | 0.0039677 | 0.014104 | 0.053648
-0.28 | 0.0054215 | 0.019252 | 0.0739
-0.27 | 0.007767 | 0.02635 | 0.10092
-0.26 | 0.010583 | 0.03614 | 0.13806
-0.25 | 0.014376 | 0.049421 | 0.18966
-0.24 | 0.019652 | 0.06878 | 0.25811
-0.23 | 0.026826 | 0.09336 | 0.35406
-0.22 | 0.036624 | 0.12683 | 0.48105
-0.21 | 0.049759 | 0.17248 | 0.651
-0.2 | 0.06924 | 0.23381 | 0.8742
-0.19 | 0.09358 | 0.31673 | 1.1819
-0.18 | 0.12726 | 0.42779 | 1.5839
-0.17 | 0.17155 | 0.5752 | 2.0994
-0.16 | 0.23125 | 0.7724 | 2.7766
-0.15 | 0.31135 | 1.0268 | 3.637
-0.14 | 0.41876 | 1.3593 | 4.7571
-0.13 | 0.55887 | 1.7972 | 6.144
-0.12 | 0.7478 | 2.3716 | 7.832
-0.11 | 0.9933 | 3.093 | 9.913
-0.1 | 1.3164 | 4.0291 | 12.39
-0.09 | 1.7347 | 5.1784 | 15.352
-0.08 | 2.2683 | 6.615 | 18.713
-0.07 | 2.9504 | 8.377 | 22.529
-0.06 | 3.7942 | 10.526 | 27.012
-0.05 | 4.8714 | 13.079 | 32.007
-0.04 | 6.128 | 16.124 | 37.498
-0.03 | 7.693 | 19.592 | 43.507
-0.02 | 9.573 | 23.6 | 49.934
-0.01 | 11.772 | 28.18 | 56.966
0 | 14.324 | 33.239 | 64.64
0.01 | 17.228 | 38.883 | 72.69
0.02 | 20.472 | 44.932 | 81.03
0.03 | 24.079 | 51.642 | 90.06
0.04 | 28.002 | 58.66 | 99.19
0.05 | 32.23 | 66.26 | 108.86
0.06 | 36.715 | 74.17 | 118.84
0.07 | 41.516 | 82.55 | 129.18
0.08 | 46.413 | 91.29 | 139.75
0.09 | 51.465 | 100.44 | 150.54
0.1 | 56.563 | 109.9 | 161.59
0.11 | 61.63 | 119.44 | 172.89
0.12 | 66.87 | 129.57 | 184.45
0.13 | 72.04 | 139.67 | 195.99
0.14 | 76.99 | 150.11 | 207.87
0.15 | 81.98 | 160.8 | 219.72
0.16 | 86.93 | 171.45 | 231.79
0.17 | 91.68 | 182.44 | 243.94
0.18 | 96.17 | 193.52 | 255.82
0.19 | 100.46 | 204.66 | 268.14
0.2 | 104.54 | 216.07 | 280.38
0.21 | 108.58 | 227.51 | 292.82
0.22 | 112.28 | 238.92 | 305.13
0.23 | 115.99 | 250.41 | 317.31
0.24 | 119.47 | 261.93 | 329.66
0.25 | 122.5 | 273.39 | 342.03
0.26 | 125.42 | 285.01 | 354.29
0.27 | 128.29 | 296.56 | 366.34
0.28 | 131 | 308.01 | 378.52
0.29 | 133.72 | 319.37 | 390.48
0.3 | 136.05 | 330.68 | 402.52
0.31 | 138.13 | 342.06 | 414.49
0.32 | 140.07 | 353.34 | 426.06
0.33 | 142.22 | 364.51 | 437.88
0.34 | 144.14 | 375.41 | 449.35
0.35 | 145.93 | 386.16 | 460.75
0.36 | 147.37 | 396.94 | 472.05
0.37 | 148.76 | 407.6 | 483.09
0.38 | 150.61 | 417.92 | 493.97
0.39 | 151.96 | 427.98 | 504.82
0.4 | 153.01 | 438.02 | 515.4
0.41 | 154.1 | 447.8 | 525.62
0.42 | 155.21 | 457.47 | 535.99
0.43 | 156.59 | 466.72 | 546.01
0.44 | 157.61 | 475.73 | 555.8
0.45 | 158.31 | 484.61 | 565.41
0.46 | 159.15 | 493.28 | 574.6
0.47 | 160.2 | 501.55 | 584
0.48 | 161.18 | 509.52 | 592.4
0.49 | 161.98 | 517.21 | 601.2
0.5 | 162.39 | 524.82 | 609.8

## Tranconductance (mS-mm)
VGS (V) | VDS = 0.100 V | VDS = 0.500 V | VDS = 0.900 V
-0.75 | -0.00242 | -0.0075 | -0.0283
-0.74 | -0.002495 | -0.008505 | -0.0265
-0.73 | -0.002555 | -0.00946 | -0.0213
-0.72 | -0.002535 | -0.00852 | -0.0195
-0.71 | -0.00235 | -0.00776 | -0.0244
-0.7 | -0.00214 | -0.008075 | -0.02685
-0.69 | -0.0018895 | -0.007835 | -0.0215
-0.68 | -0.0018075 | -0.00737 | -0.0214
-0.67 | -0.0020125 | -0.00741 | -0.02345
-0.66 | -0.00213 | -0.007375 | -0.02035
-0.65 | -0.0019655 | -0.00684 | -0.01915
-0.64 | -0.001774 | -0.00742 | -0.02085
-0.63 | -0.0015885 | -0.00677 | -0.0222
-0.62 | -0.0016205 | -0.00657 | -0.02045
-0.61 | -0.001801 | -0.006645 | -0.01915
-0.6 | -0.001626 | -0.005425 | -0.0176
-0.59 | -0.001512 | -0.00591 | -0.01875
-0.58 | -0.0015285 | -0.00604 | -0.018
-0.57 | -0.001391 | -0.00596 | -0.017
-0.56 | -0.0013315 | -0.005775 | -0.0178
-0.55 | -0.001309 | -0.00527 | -0.0152
-0.54 | -0.001216 | -0.00509 | -0.017
-0.53 | -0.001075 | -0.004745 | -0.0175
-0.52 | -0.000973 | -0.0042 | -0.0139
-0.51 | -0.0010445 | -0.004265 | -0.012225
-0.5 | -0.0008435 | -0.0039 | -0.012755
-0.49 | -0.0007455 | -0.003435 | -0.011285
-0.48 | -0.0006825 | -0.00315 | -0.00995
-0.47 | -0.0005095 | -0.0027 | -0.009615
-0.46 | -0.0004295 | -0.00225 | -0.008125
-0.45 | -0.0001685 | -0.00075 | -0.004205
-0.44 | 0.000213 | -0.00014 | 0.00024
-0.43 | 0.0005885 | 0.000505 | 0.00348
-0.42 | 0.0011415 | 0.00256 | 0.01063
-0.41 | 0.001924 | 0.005825 | 0.01887
-0.4 | 0.0028795 | 0.010035 | 0.03172
-0.39 | 0.004245 | 0.014615 | 0.05618
-0.38 | 0.0061955 | 0.020975 | 0.07984
-0.37 | 0.008907 | 0.03035 | 0.10645
-0.36 | 0.014223 | 0.04342 | 0.15745
-0.35 | 0.0196225 | 0.06115 | 0.22585
-0.34 | 0.025185 | 0.0853 | 0.3171
-0.33 | 0.03494 | 0.12252 | 0.4533
-0.32 | 0.04826 | 0.169975 | 0.6318
-0.31 | 0.06653 | 0.2312 | 0.8883
-0.3 | 0.09121 | 0.3187 | 1.2318
-0.29 | 0.125235 | 0.4419 | 1.7208
-0.28 | 0.189965 | 0.6123 | 2.3636
-0.27 | 0.258075 | 0.8444 | 3.208
-0.26 | 0.33045 | 1.15355 | 4.437
-0.25 | 0.45345 | 1.632 | 6.0025
-0.24 | 0.6225 | 2.19695 | 8.22
-0.23 | 0.8486 | 2.9025 | 11.147
-0.22 | 1.14665 | 3.956 | 14.847
-0.21 | 1.6308 | 5.349 | 19.6575
-0.2 | 2.19105 | 7.2125 | 26.545
-0.19 | 2.901 | 9.699 | 35.485
-0.18 | 3.8985 | 12.9235 | 45.875
-0.17 | 5.1995 | 17.2305 | 59.635
-0.16 | 6.99 | 22.58 | 76.88
-0.15 | 9.3755 | 29.345 | 99.025
-0.14 | 12.376 | 38.52 | 125.35
-0.13 | 16.452 | 50.615 | 153.745
-0.12 | 21.7215 | 64.79 | 188.45
-0.11 | 28.43 | 82.875 | 227.9
-0.1 | 37.07 | 104.27 | 271.95
-0.09 | 47.595 | 129.295 | 316.15
-0.08 | 60.785 | 159.93 | 358.85
-0.07 | 76.295 | 195.55 | 414.95
-0.06 | 96.05 | 235.1 | 473.9
-0.05 | 116.69 | 279.9 | 524.3
-0.04 | 141.08 | 325.65 | 575
-0.03 | 172.25 | 373.8 | 621.8
-0.02 | 203.95 | 429.4 | 672.95
-0.01 | 237.55 | 481.95 | 735.3
0 | 272.8 | 535.15 | 786.2
0.01 | 307.4 | 584.65 | 819.5
0.02 | 342.55 | 637.95 | 868.5
0.03 | 376.5 | 686.4 | 908
0.04 | 407.55 | 730.9 | 940
0.05 | 435.65 | 775.5 | 982.5
0.06 | 464.3 | 814.5 | 1016
0.07 | 484.9 | 856 | 1045.5
0.08 | 497.45 | 894.5 | 1068
0.09 | 507.5 | 930.5 | 1092
0.1 | 508.25 | 950 | 1117.5
0.11 | 515.35 | 983.5 | 1143
0.12 | 520.5 | 1011.5 | 1155
0.13 | 506 | 1027 | 1171
0.14 | 497 | 1056.5 | 1186.5
0.15 | 497 | 1067 | 1196
0.16 | 485 | 1082 | 1211
0.17 | 462 | 1103.5 | 1201.5
0.18 | 439 | 1111 | 1210
0.19 | 418.5 | 1127.5 | 1228
0.2 | 406 | 1142.5 | 1234
0.21 | 387 | 1142.5 | 1237.5
0.22 | 370.5 | 1145 | 1224.5
0.23 | 359.5 | 1150.5 | 1226.5
0.24 | 325.5 | 1149 | 1236
0.25 | 297.5 | 1154 | 1231.5
0.26 | 289.5 | 1158.5 | 1215.5
0.27 | 279 | 1150 | 1211.5
0.28 | 271.5 | 1140.5 | 1207
0.29 | 252.5 | 1133.5 | 1200
0.3 | 220.5 | 1134.5 | 1200.5
0.31 | 201 | 1133 | 1177
0.32 | 204.5 | 1122.5 | 1169.5
0.33 | 203.5 | 1103.5 | 1164.5
0.34 | 185.5 | 1082.5 | 1143.5
0.35 | 161.5 | 1076.5 | 1135
0.36 | 141.5 | 1072 | 1117
0.37 | 162 | 1049 | 1096
0.38 | 160 | 1019 | 1086.5
0.39 | 120 | 1005 | 1071.5
0.4 | 107 | 991 | 1040
0.41 | 110 | 972.5 | 1029.5
0.42 | 124.5 | 946 | 1019.5
0.43 | 120 | 913 | 990.5
0.44 | 86 | 894.5 | 970
0.45 | 77 | 877.5 | 940
0.46 | 94.5 | 847 | 929.5
0.47 | 101.5 | 812 | 890
0.48 | 89 | 783 | 860
0.49 | 60.5 | 765 | 870
0.5 | 41 | 761 | 860