## IDS-VDS Characteristic (mA-mm)
VGS (V) | VDS = 0.100 V | VDS = 0.500 V | VDS = 0.900 V
-0.75 | 0.0006538 | 0.0029776 | 0.010416
-0.74 | 0.0006287 | 0.0028847 | 0.010176
-0.73 | 0.0005991 | 0.0027992 | 0.009903
-0.72 | 0.000573 | 0.0027036 | 0.009587
-0.71 | 0.0005524 | 0.0026111 | 0.009308
-0.7 | 0.0005231 | 0.0025274 | 0.009111
-0.69 | 0.00050252 | 0.0024342 | 0.008813
-0.68 | 0.00047679 | 0.0023472 | 0.008594
-0.67 | 0.00045962 | 0.002274 | 0.00838
-0.66 | 0.00043885 | 0.0022039 | 0.008142
-0.65 | 0.00041923 | 0.002128 | 0.007905
-0.64 | 0.00040155 | 0.0020507 | 0.007701
-0.63 | 0.00038413 | 0.0019896 | 0.007465
-0.62 | 0.0003698 | 0.0019111 | 0.007245
-0.61 | 0.00035 | 0.0018528 | 0.007063
-0.6 | 0.00033347 | 0.0017903 | 0.006862
-0.59 | 0.00031716 | 0.0017222 | 0.006623
-0.58 | 0.00030357 | 0.0016553 | 0.006438
-0.57 | 0.00029021 | 0.0016012 | 0.006282
-0.56 | 0.00027711 | 0.0015361 | 0.006088
-0.55 | 0.00026416 | 0.0014858 | 0.0059
-0.54 | 0.00025266 | 0.0014375 | 0.005734
-0.53 | 0.00024035 | 0.0013904 | 0.005563
-0.52 | 0.0002282 | 0.0013296 | 0.005432
-0.51 | 0.00021778 | 0.0012827 | 0.005245
-0.5 | 0.00020805 | 0.001245 | 0.005124
-0.49 | 0.00020009 | 0.0011954 | 0.0049545
-0.48 | 0.00019322 | 0.001161 | 0.0048205
-0.47 | 0.00018508 | 0.0011262 | 0.0047189
-0.46 | 0.00017936 | 0.0011045 | 0.0046383
-0.45 | 0.00017612 | 0.0010868 | 0.0045285
-0.44 | 0.00017556 | 0.0010717 | 0.0044872
-0.43 | 0.00017777 | 0.0010665 | 0.0044741
-0.42 | 0.00018467 | 0.0010715 | 0.0045158
-0.41 | 0.00019637 | 0.0011082 | 0.0046303
-0.4 | 0.00021628 | 0.001169 | 0.0048291
-0.39 | 0.00024842 | 0.00127 | 0.0051776
-0.38 | 0.00029421 | 0.0014157 | 0.0056809
-0.37 | 0.00036083 | 0.0016387 | 0.006567
-0.36 | 0.00045341 | 0.0019643 | 0.007684
-0.35 | 0.0005965 | 0.0024107 | 0.009324
-0.34 | 0.0007853 | 0.0030496 | 0.01167
-0.33 | 0.0010425 | 0.0039291 | 0.014982
-0.32 | 0.0014065 | 0.0051709 | 0.019637
-0.31 | 0.0019085 | 0.007065 | 0.026332
-0.3 | 0.002598 | 0.009517 | 0.035641
-0.29 | 0.003567 | 0.012904 | 0.048628
-0.28 | 0.0048786 | 0.017431 | 0.06668
-0.27 | 0.007088 | 0.024056 | 0.09121
-0.26 | 0.009647 | 0.03283 | 0.12524
-0.25 | 0.013237 | 0.045226 | 0.17124
-0.24 | 0.018047 | 0.06254 | 0.23557
-0.23 | 0.024766 | 0.08498 | 0.3205
-0.22 | 0.033676 | 0.11624 | 0.43949
-0.21 | 0.045926 | 0.15793 | 0.5954
-0.2 | 0.06429 | 0.21387 | 0.8063
-0.19 | 0.0871 | 0.29066 | 1.0873
-0.18 | 0.11849 | 0.39295 | 1.4613
-0.17 | 0.16045 | 0.53036 | 1.9505
-0.16 | 0.21656 | 0.7147 | 2.5872
-0.15 | 0.29201 | 0.9517 | 3.3971
-0.14 | 0.39167 | 1.2695 | 4.4347
-0.13 | 0.52538 | 1.6729 | 5.76
-0.12 | 0.7003 | 2.2125 | 7.366
-0.11 | 0.9371 | 2.8982 | 9.39
-0.1 | 1.2464 | 3.7737 | 11.773
-0.09 | 1.6467 | 4.8957 | 14.619
-0.08 | 2.1649 | 6.259 | 17.955
-0.07 | 2.8094 | 7.952 | 21.66
-0.06 | 3.6358 | 10.003 | 26.046
-0.05 | 4.6719 | 12.51 | 30.985
-0.04 | 5.892 | 15.388 | 36.308
-0.03 | 7.405 | 18.819 | 42.284
-0.02 | 9.255 | 22.706 | 48.671
-0.01 | 11.406 | 27.226 | 55.665
0 | 13.915 | 32.233 | 63.16
0.01 | 16.785 | 37.78 | 71.1
0.02 | 19.961 | 43.753 | 79.52
0.03 | 23.575 | 50.409 | 88.42
0.04 | 27.481 | 57.41 | 97.47
0.05 | 31.657 | 64.88 | 107.01
0.06 | 36.097 | 72.81 | 116.93
0.07 | 40.87 | 81.23 | 127.3
0.08 | 45.739 | 89.78 | 137.76
0.09 | 50.778 | 98.89 | 148.56
0.1 | 55.921 | 108.26 | 159.56
0.11 | 60.88 | 117.85 | 170.75
0.12 | 66.1 | 127.93 | 182.38
0.13 | 71.37 | 138.01 | 193.8
0.14 | 76.46 | 148.35 | 205.57
0.15 | 81.41 | 158.95 | 217.49
0.16 | 86.26 | 169.8 | 229.53
0.17 | 90.9 | 180.58 | 241.67
0.18 | 95.49 | 191.64 | 253.64
0.19 | 99.77 | 202.86 | 265.97
0.2 | 104.03 | 214.16 | 278.18
0.21 | 108.07 | 225.54 | 290.56
0.22 | 111.79 | 236.88 | 302.74
0.23 | 115.31 | 248.45 | 315.09
0.24 | 118.68 | 259.96 | 327.34
0.25 | 121.84 | 271.63 | 339.64
0.26 | 124.98 | 283.13 | 351.91
0.27 | 128.01 | 294.37 | 363.89
0.28 | 130.6 | 306.01 | 376.04
0.29 | 132.92 | 317.35 | 388.11
0.3 | 135.39 | 328.88 | 400.11
0.31 | 137.47 | 340.12 | 412.04
0.32 | 139.92 | 351.26 | 423.63
0.33 | 141.82 | 362.33 | 435.45
0.34 | 143.49 | 373.32 | 446.95
0.35 | 145.24 | 384.19 | 458.31
0.36 | 146.81 | 394.82 | 469.47
0.37 | 148.61 | 405.43 | 480.71
0.38 | 150.05 | 415.83 | 491.55
0.39 | 151.15 | 426.01 | 502.37
0.4 | 152.4 | 436.06 | 512.89
0.41 | 153.88 | 445.69 | 523.17
0.42 | 155.04 | 455.37 | 533.52
0.43 | 155.92 | 464.71 | 543.53
0.44 | 156.91 | 473.77 | 553.34
0.45 | 157.8 | 482.63 | 562.94
0.46 | 159.15 | 491.25 | 572.3
0.47 | 159.72 | 499.48 | 581.6
0.48 | 160.5 | 507.51 | 590.1
0.49 | 161.28 | 515.32 | 598.8
0.5 | 162.1 | 522.75 | 607.4

## Tranconductance (mS-mm)
VGS (V) | VDS = 0.100 V | VDS = 0.500 V | VDS = 0.900 V
-0.75 | -0.00251 | -0.00929 | -0.024
-0.74 | -0.002735 | -0.00892 | -0.02565
-0.73 | -0.002785 | -0.009055 | -0.02945
-0.72 | -0.002335 | -0.009405 | -0.02975
-0.71 | -0.002495 | -0.00881 | -0.0238
-0.7 | -0.002494 | -0.008845 | -0.02475
-0.69 | -0.0023155 | -0.00901 | -0.02585
-0.68 | -0.002145 | -0.00801 | -0.02165
-0.67 | -0.001897 | -0.007165 | -0.0226
-0.66 | -0.0020195 | -0.0073 | -0.02375
-0.65 | -0.001865 | -0.00766 | -0.02205
-0.64 | -0.001755 | -0.00692 | -0.022
-0.63 | -0.0015875 | -0.00698 | -0.0228
-0.62 | -0.0017065 | -0.00684 | -0.0201
-0.61 | -0.0018165 | -0.00604 | -0.01915
-0.6 | -0.001642 | -0.00653 | -0.022
-0.59 | -0.001495 | -0.00675 | -0.0212
-0.58 | -0.0013475 | -0.00605 | -0.01705
-0.57 | -0.001323 | -0.00596 | -0.0175
-0.56 | -0.0013025 | -0.00577 | -0.0191
-0.55 | -0.0012225 | -0.00493 | -0.0177
-0.54 | -0.0011905 | -0.00477 | -0.01685
-0.53 | -0.001223 | -0.005395 | -0.0151
-0.52 | -0.0011285 | -0.005385 | -0.0159
-0.51 | -0.0010075 | -0.00423 | -0.0154
-0.5 | -0.0008845 | -0.004365 | -0.014525
-0.49 | -0.0007415 | -0.0042 | -0.015175
-0.48 | -0.0007505 | -0.00346 | -0.01178
-0.47 | -0.000693 | -0.002825 | -0.00911
-0.46 | -0.000448 | -0.00197 | -0.00952
-0.45 | -0.00019 | -0.00164 | -0.007555
-0.44 | 8.25e-05 | -0.001015 | -0.00272
-0.43 | 0.0004555 | -1e-05 | 0.00143
-0.42 | 0.00093 | 0.002085 | 0.00781
-0.41 | 0.0015805 | 0.004875 | 0.015665
-0.4 | 0.0026025 | 0.00809 | 0.027365
-0.39 | 0.0038965 | 0.012335 | 0.04259
-0.38 | 0.0056205 | 0.018435 | 0.06947
-0.37 | 0.00796 | 0.02743 | 0.100155
-0.36 | 0.0117835 | 0.0386 | 0.13785
-0.35 | 0.0165945 | 0.054265 | 0.1993
-0.34 | 0.0223 | 0.07592 | 0.2829
-0.33 | 0.03106 | 0.106065 | 0.39835
-0.32 | 0.0433 | 0.156795 | 0.5675
-0.31 | 0.059575 | 0.217305 | 0.8002
-0.3 | 0.082925 | 0.29195 | 1.1148
-0.29 | 0.11403 | 0.3957 | 1.55195
-0.28 | 0.17605 | 0.5576 | 2.1291
-0.27 | 0.23842 | 0.76995 | 2.928
-0.26 | 0.30745 | 1.0585 | 4.0015
-0.25 | 0.42 | 1.4855 | 5.5165
-0.24 | 0.57645 | 1.9877 | 7.463
-0.23 | 0.78145 | 2.685 | 10.196
-0.22 | 1.058 | 3.6475 | 13.745
-0.21 | 1.5307 | 4.8815 | 18.3405
-0.2 | 2.0587 | 6.6365 | 24.595
-0.19 | 2.71 | 8.954 | 32.75
-0.18 | 3.6675 | 11.985 | 43.16
-0.17 | 4.9035 | 16.0875 | 56.295
-0.16 | 6.578 | 21.067 | 72.33
-0.15 | 8.7555 | 27.74 | 92.375
-0.14 | 11.6685 | 36.06 | 118.145
-0.13 | 15.4315 | 47.15 | 146.565
-0.12 | 20.586 | 61.265 | 181.5
-0.11 | 27.305 | 78.06 | 220.35
-0.1 | 35.48 | 99.875 | 261.45
-0.09 | 45.925 | 124.265 | 309.1
-0.08 | 58.135 | 152.815 | 352.05
-0.07 | 73.545 | 187.2 | 404.55
-0.06 | 93.125 | 227.9 | 466.25
-0.05 | 112.81 | 269.25 | 513.1
-0.04 | 136.655 | 315.45 | 564.95
-0.03 | 168.15 | 365.9 | 618.15
-0.02 | 200.05 | 420.35 | 669.05
-0.01 | 233 | 476.35 | 724.45
0 | 268.95 | 527.7 | 771.75
0.01 | 302.3 | 576 | 818
0.02 | 339.5 | 631.45 | 866
0.03 | 376 | 682.85 | 897.5
0.04 | 404.1 | 723.55 | 929.5
0.05 | 430.8 | 770 | 973
0.06 | 460.65 | 817.5 | 1014.5
0.07 | 482.1 | 848.5 | 1041.5
0.08 | 495.4 | 883 | 1063
0.09 | 509.1 | 924 | 1090
0.1 | 505.1 | 948 | 1109.5
0.11 | 508.95 | 983.5 | 1141
0.12 | 524.5 | 1008 | 1152.5
0.13 | 518 | 1021 | 1159.5
0.14 | 502 | 1047 | 1184.5
0.15 | 490 | 1072.5 | 1198
0.16 | 474.5 | 1081.5 | 1209
0.17 | 461.5 | 1092 | 1205.5
0.18 | 443.5 | 1114 | 1215
0.19 | 427 | 1126 | 1227
0.2 | 415 | 1134 | 1229.5
0.21 | 388 | 1136 | 1228
0.22 | 362 | 1145.5 | 1226.5
0.23 | 344.5 | 1154 | 1230
0.24 | 326.5 | 1159 | 1227.5
0.25 | 315 | 1158.5 | 1228.5
0.26 | 308.5 | 1137 | 1212.5
0.27 | 281 | 1144 | 1206.5
0.28 | 245.5 | 1149 | 1211
0.29 | 239.5 | 1143.5 | 1203.5
0.3 | 227.5 | 1138.5 | 1196.5
0.31 | 226.5 | 1119 | 1176
0.32 | 217.5 | 1110.5 | 1170.5
0.33 | 178.5 | 1103 | 1166
0.34 | 171 | 1093 | 1143
0.35 | 166 | 1075 | 1126
0.36 | 168.5 | 1062 | 1120
0.37 | 162 | 1050.5 | 1104
0.38 | 127 | 1029 | 1083
0.39 | 117.5 | 1011.5 | 1067
0.4 | 136.5 | 984 | 1040
0.41 | 132 | 965.5 | 1031.5
0.42 | 102 | 951 | 1018
0.43 | 93.5 | 920 | 991
0.44 | 94 | 896 | 970.5
0.45 | 112 | 874 | 948
0.46 | 96 | 842.5 | 933
0.47 | 67.5 | 813 | 890
0.48 | 78 | 792 | 860
0.49 | 80 | 762 | 865
0.5 | 82 | 743 | 860