## IDS-VDS Characteristic (mA-mm)
VGS (V) | VDS = 0.100 V | VDS = 0.500 V | VDS = 0.900 V
-0.75 | 0.00050078 | 0.0022274 | 0.00753
-0.74 | 0.00048298 | 0.0022028 | 0.007325
-0.73 | 0.00046335 | 0.0021268 | 0.007175
-0.72 | 0.00044339 | 0.0020771 | 0.006987
-0.71 | 0.00042706 | 0.0020151 | 0.006857
-0.7 | 0.00041084 | 0.0019553 | 0.006674
-0.69 | 0.0003935 | 0.0018985 | 0.006511
-0.68 | 0.00037637 | 0.0018401 | 0.00638
-0.67 | 0.00036341 | 0.0017965 | 0.006221
-0.66 | 0.00034929 | 0.0017199 | 0.006099
-0.65 | 0.00033302 | 0.0016735 | 0.005936
-0.64 | 0.00031986 | 0.0016314 | 0.005784
-0.63 | 0.00030721 | 0.0015805 | 0.005626
-0.62 | 0.00029415 | 0.0015283 | 0.005496
-0.61 | 0.00027911 | 0.001483 | 0.005383
-0.6 | 0.0002676 | 0.001435 | 0.005209
-0.59 | 0.00025469 | 0.001372 | 0.005095
-0.58 | 0.00024596 | 0.0013406 | 0.0049923
-0.57 | 0.000235 | 0.0012936 | 0.0048522
-0.56 | 0.00022424 | 0.0012486 | 0.0047285
-0.55 | 0.00021402 | 0.0012256 | 0.0046218
-0.54 | 0.00020406 | 0.001176 | 0.0044812
-0.53 | 0.000197 | 0.0011471 | 0.0043696
-0.52 | 0.0001872 | 0.0011098 | 0.0042292
-0.51 | 0.00018081 | 0.0010757 | 0.0041348
-0.5 | 0.0001724 | 0.0010418 | 0.0040526
-0.49 | 0.00016692 | 0.0010226 | 0.0039539
-0.48 | 0.00016062 | 0.0009859 | 0.0038683
-0.47 | 0.00015883 | 0.0009701 | 0.0038215
-0.46 | 0.00015717 | 0.0009558 | 0.003764
-0.45 | 0.00015595 | 0.0009519 | 0.0037666
-0.44 | 0.00015901 | 0.0009542 | 0.0037936
-0.43 | 0.00016727 | 0.0009795 | 0.0038411
-0.42 | 0.00017829 | 0.001013 | 0.0039652
-0.41 | 0.0001981 | 0.0010704 | 0.0041931
-0.4 | 0.00022608 | 0.0011671 | 0.004562
-0.39 | 0.00026753 | 0.0013087 | 0.0050664
-0.38 | 0.00032907 | 0.0015251 | 0.005907
-0.37 | 0.00041171 | 0.0018304 | 0.006985
-0.36 | 0.00053115 | 0.0022583 | 0.008563
-0.35 | 0.0007362 | 0.0028478 | 0.010801
-0.34 | 0.0009749 | 0.003695 | 0.01399
-0.33 | 0.0013075 | 0.0048508 | 0.018489
-0.32 | 0.0017559 | 0.006633 | 0.024741
-0.31 | 0.0023736 | 0.008874 | 0.033404
-0.3 | 0.0032344 | 0.011974 | 0.04549
-0.29 | 0.0044207 | 0.016274 | 0.06243
-0.28 | 0.006247 | 0.022186 | 0.08468
-0.27 | 0.008538 | 0.030365 | 0.11643
-0.26 | 0.011608 | 0.041384 | 0.15899
-0.25 | 0.015783 | 0.056422 | 0.21763
-0.24 | 0.021505 | 0.07803 | 0.29493
-0.23 | 0.029317 | 0.1052 | 0.4004
-0.22 | 0.03981 | 0.14303 | 0.54232
-0.21 | 0.053786 | 0.193 | 0.7329
-0.2 | 0.07465 | 0.26083 | 0.9879
-0.19 | 0.10081 | 0.35293 | 1.3206
-0.18 | 0.13647 | 0.47349 | 1.7593
-0.17 | 0.18292 | 0.6367 | 2.33
-0.16 | 0.24635 | 0.8442 | 3.0587
-0.15 | 0.33019 | 1.1232 | 3.9987
-0.14 | 0.44273 | 1.4909 | 5.1881
-0.13 | 0.592 | 1.9566 | 6.683
-0.12 | 0.7866 | 2.5606 | 8.478
-0.11 | 1.04 | 3.3217 | 10.635
-0.1 | 1.3694 | 4.3065 | 13.238
-0.09 | 1.8048 | 5.5325 | 16.252
-0.08 | 2.3516 | 7.044 | 19.863
-0.07 | 3.0445 | 8.86 | 23.824
-0.06 | 3.9195 | 11.071 | 28.305
-0.05 | 4.9924 | 13.732 | 33.419
-0.04 | 6.279 | 16.821 | 38.973
-0.03 | 7.856 | 20.424 | 45.111
-0.02 | 9.736 | 24.487 | 51.684
-0.01 | 11.931 | 29.078 | 58.89
0 | 14.538 | 34.284 | 66.54
0.01 | 17.424 | 40.006 | 74.66
0.02 | 20.645 | 46.101 | 82.98
0.03 | 24.298 | 52.757 | 92.08
0.04 | 28.211 | 59.74 | 101.31
0.05 | 32.46 | 67.32 | 111.02
0.06 | 36.935 | 75.2 | 120.83
0.07 | 41.657 | 83.78 | 131.24
0.08 | 46.509 | 92.57 | 141.8
0.09 | 51.525 | 101.46 | 152.6
0.1 | 56.647 | 110.84 | 163.65
0.11 | 61.63 | 120.48 | 174.81
0.12 | 66.86 | 130.47 | 186.37
0.13 | 71.98 | 140.67 | 197.98
0.14 | 77.08 | 150.86 | 209.7
0.15 | 82.08 | 161.48 | 221.63
0.16 | 86.91 | 172.2 | 233.42
0.17 | 91.44 | 183.1 | 245.53
0.18 | 95.93 | 194 | 257.64
0.19 | 100.24 | 205.18 | 269.73
0.2 | 104.5 | 216.45 | 281.91
0.21 | 108.49 | 227.85 | 294.19
0.22 | 112.2 | 239.19 | 306.42
0.23 | 115.67 | 250.42 | 318.57
0.24 | 118.96 | 261.94 | 330.8
0.25 | 122.19 | 273.53 | 342.86
0.26 | 125.22 | 284.91 | 355.01
0.27 | 128.07 | 296.43 | 367.12
0.28 | 130.78 | 307.65 | 379.06
0.29 | 133.22 | 318.96 | 391.1
0.3 | 135.47 | 330.35 | 402.8
0.31 | 137.63 | 341.54 | 414.61
0.32 | 139.77 | 352.5 | 426.25
0.33 | 141.73 | 363.64 | 437.83
0.34 | 143.64 | 374.42 | 449.21
0.35 | 145.18 | 385.1 | 460.42
0.36 | 146.75 | 395.78 | 471.52
0.37 | 148.49 | 406.12 | 482.66
0.38 | 149.85 | 416.4 | 493.4
0.39 | 151.02 | 426.46 | 503.87
0.4 | 152.26 | 436.28 | 514.36
0.41 | 153.53 | 445.99 | 524.63
0.42 | 154.72 | 455.41 | 534.77
0.43 | 155.72 | 464.59 | 544.71
0.44 | 156.58 | 473.54 | 554.16
0.45 | 157.63 | 482.25 | 563.73
0.46 | 158.59 | 490.7 | 572.7
0.47 | 159.24 | 498.83 | 581.7
0.48 | 160.21 | 506.66 | 590.4
0.49 | 160.83 | 514.24 | 599
0.5 | 161.7 | 521.64 | 607.2

## Tranconductance (mS-mm)
VGS (V) | VDS = 0.100 V | VDS = 0.500 V | VDS = 0.900 V
-0.75 | -0.00178 | -0.00246 | -0.0205
-0.74 | -0.0018715 | -0.00503 | -0.01775
-0.73 | -0.0019795 | -0.006285 | -0.0169
-0.72 | -0.0018145 | -0.005585 | -0.0159
-0.71 | -0.0016275 | -0.00609 | -0.01565
-0.7 | -0.001678 | -0.00583 | -0.0173
-0.69 | -0.0017235 | -0.00576 | -0.0147
-0.68 | -0.0015045 | -0.0051 | -0.0145
-0.67 | -0.001354 | -0.00601 | -0.01405
-0.66 | -0.0015195 | -0.00615 | -0.01425
-0.65 | -0.0014715 | -0.004425 | -0.01575
-0.64 | -0.0012905 | -0.00465 | -0.0155
-0.63 | -0.0012855 | -0.005155 | -0.0144
-0.62 | -0.001405 | -0.004875 | -0.01215
-0.61 | -0.0013275 | -0.004665 | -0.01435
-0.6 | -0.001221 | -0.00555 | -0.0144
-0.59 | -0.001082 | -0.00472 | -0.010835
-0.58 | -0.0009845 | -0.00392 | -0.01214
-0.57 | -0.001086 | -0.0046 | -0.01319
-0.56 | -0.001049 | -0.0034 | -0.01152
-0.55 | -0.001009 | -0.00363 | -0.012365
-0.54 | -0.000851 | -0.003925 | -0.01261
-0.53 | -0.000843 | -0.00331 | -0.0126
-0.52 | -0.0008095 | -0.00357 | -0.01174
-0.51 | -0.00074 | -0.0034 | -0.00883
-0.5 | -0.0006945 | -0.002655 | -0.009045
-0.49 | -0.000589 | -0.002795 | -0.009215
-0.48 | -0.0004045 | -0.002625 | -0.00662
-0.47 | -0.0001725 | -0.001505 | -0.005215
-0.46 | -0.000144 | -0.00091 | -0.002745
-0.45 | 9.2e-05 | -8e-05 | 0.00148
-0.44 | 0.000566 | 0.00138 | 0.003725
-0.43 | 0.000964 | 0.00294 | 0.00858
-0.42 | 0.0015415 | 0.004545 | 0.0176
-0.41 | 0.0023895 | 0.007705 | 0.02984
-0.4 | 0.0034715 | 0.011915 | 0.043665
-0.39 | 0.0051495 | 0.0179 | 0.06725
-0.38 | 0.007209 | 0.026085 | 0.09593
-0.37 | 0.010104 | 0.03666 | 0.1328
-0.36 | 0.0162245 | 0.05087 | 0.1908
-0.35 | 0.0221875 | 0.071835 | 0.27135
-0.34 | 0.028565 | 0.10015 | 0.3844
-0.33 | 0.03905 | 0.1469 | 0.53755
-0.32 | 0.053305 | 0.20116 | 0.74575
-0.31 | 0.073925 | 0.26705 | 1.03745
-0.3 | 0.102355 | 0.37 | 1.4513
-0.29 | 0.15063 | 0.5106 | 1.9595
-0.28 | 0.205865 | 0.70455 | 2.7
-0.27 | 0.26805 | 0.9599 | 3.7155
-0.26 | 0.36225 | 1.30285 | 5.06
-0.25 | 0.49485 | 1.8323 | 6.797
-0.24 | 0.6767 | 2.4389 | 9.1385
-0.23 | 0.91525 | 3.25 | 12.3695
-0.22 | 1.22345 | 4.39 | 16.625
-0.21 | 1.742 | 5.89 | 22.279
-0.2 | 2.3512 | 7.9965 | 29.385
-0.19 | 3.091 | 10.633 | 38.57
-0.18 | 4.1055 | 14.1885 | 50.47
-0.17 | 5.494 | 18.5355 | 64.97
-0.16 | 7.3635 | 24.325 | 83.435
-0.15 | 9.819 | 32.335 | 106.47
-0.14 | 13.0905 | 41.67 | 134.215
-0.13 | 17.1935 | 53.485 | 164.495
-0.12 | 22.4 | 68.255 | 197.6
-0.11 | 29.14 | 87.295 | 238
-0.1 | 38.24 | 110.54 | 280.85
-0.09 | 49.11 | 136.875 | 331.25
-0.08 | 61.985 | 166.375 | 378.6
-0.07 | 78.395 | 201.35 | 422.1
-0.06 | 97.395 | 243.6 | 479.75
-0.05 | 117.975 | 287.5 | 533.4
-0.04 | 143.18 | 334.6 | 584.6
-0.03 | 172.85 | 383.3 | 635.55
-0.02 | 203.75 | 432.7 | 688.95
-0.01 | 240.1 | 489.85 | 742.8
0 | 274.65 | 546.4 | 788.5
0.01 | 305.35 | 590.85 | 822
0.02 | 343.7 | 637.55 | 871
0.03 | 378.3 | 681.95 | 916.5
0.04 | 408.1 | 728.15 | 947
0.05 | 436.2 | 773 | 976
0.06 | 459.85 | 823 | 1011
0.07 | 478.7 | 868.5 | 1048.5
0.08 | 493.4 | 884 | 1068
0.09 | 506.9 | 913.5 | 1092.5
0.1 | 505.25 | 951 | 1110.5
0.11 | 510.65 | 981.5 | 1136
0.12 | 517.5 | 1009.5 | 1158.5
0.13 | 511 | 1019.5 | 1166.5
0.14 | 505 | 1040.5 | 1182.5
0.15 | 491.5 | 1067 | 1186
0.16 | 468 | 1081 | 1195
0.17 | 451 | 1090 | 1211
0.18 | 440 | 1104 | 1210
0.19 | 428.5 | 1122.5 | 1213.5
0.2 | 412.5 | 1133.5 | 1223
0.21 | 385 | 1137 | 1225.5
0.22 | 359 | 1128.5 | 1219
0.23 | 338 | 1137.5 | 1219
0.24 | 326 | 1155.5 | 1214.5
0.25 | 313 | 1148.5 | 1210.5
0.26 | 294 | 1145 | 1213
0.27 | 278 | 1137 | 1202.5
0.28 | 257.5 | 1126.5 | 1199
0.29 | 234.5 | 1135 | 1187
0.3 | 220.5 | 1129 | 1175.5
0.31 | 215 | 1107.5 | 1172.5
0.32 | 205 | 1105 | 1161
0.33 | 193.5 | 1096 | 1148
0.34 | 172.5 | 1073 | 1129.5
0.35 | 155.5 | 1068 | 1115.5
0.36 | 165.5 | 1051 | 1112
0.37 | 155 | 1031 | 1094
0.38 | 126.5 | 1017 | 1060.5
0.39 | 120.5 | 994 | 1048
0.4 | 125.5 | 976.5 | 1038
0.41 | 123 | 956.5 | 1020.5
0.42 | 109.5 | 930 | 1004
0.43 | 93 | 906.5 | 969.5
0.44 | 95.5 | 883 | 951
0.45 | 100.5 | 858 | 927
0.46 | 80.5 | 829 | 898.5
0.47 | 81 | 798 | 885
0.48 | 79.5 | 770.5 | 865
0.49 | 74.5 | 749 | 840
0.5 | 87 | 740 | 820