## IDS-VDS Characteristic (mA-mm)
VGS (V) | VDS = 0.100 V | VDS = 0.500 V | VDS = 0.900 V
-0.75 | 0.000527 | 0.00226 | 0.00752
-0.74 | 0.0005032 | 0.002198 | 0.007327
-0.73 | 0.00047672 | 0.0021183 | 0.00719
-0.72 | 0.00045543 | 0.0020634 | 0.006988
-0.71 | 0.00043686 | 0.0020183 | 0.006826
-0.7 | 0.00041763 | 0.0019524 | 0.00668
-0.69 | 0.00040399 | 0.001903 | 0.006521
-0.68 | 0.0003902 | 0.0018305 | 0.006391
-0.67 | 0.00037677 | 0.001795 | 0.00624
-0.66 | 0.00036362 | 0.0017284 | 0.006086
-0.65 | 0.00034435 | 0.0016744 | 0.005947
-0.64 | 0.00033507 | 0.0016251 | 0.005787
-0.63 | 0.00031666 | 0.0015777 | 0.00564
-0.62 | 0.00030287 | 0.0015285 | 0.005517
-0.61 | 0.00028783 | 0.0014845 | 0.005365
-0.6 | 0.00028118 | 0.0014268 | 0.005198
-0.59 | 0.0002674 | 0.0013868 | 0.005093
-0.58 | 0.00025161 | 0.0013439 | 0.0049708
-0.57 | 0.00024653 | 0.0013105 | 0.0048235
-0.56 | 0.00023622 | 0.0012538 | 0.0047029
-0.55 | 0.00022582 | 0.0012187 | 0.0046123
-0.54 | 0.00021261 | 0.0011949 | 0.0044848
-0.53 | 0.00020376 | 0.001145 | 0.0043701
-0.52 | 0.00019657 | 0.0011234 | 0.0042348
-0.51 | 0.00018584 | 0.0010684 | 0.0041413
-0.5 | 0.00017758 | 0.001037 | 0.0040346
-0.49 | 0.00017176 | 0.0010223 | 0.0039505
-0.48 | 0.00016658 | 0.0009945 | 0.0038898
-0.47 | 0.00016397 | 0.0009752 | 0.0038106
-0.46 | 0.00016123 | 0.0009738 | 0.003779
-0.45 | 0.00016192 | 0.000965 | 0.0037695
-0.44 | 0.00016296 | 0.000966 | 0.0038143
-0.43 | 0.00017108 | 0.0009816 | 0.0038974
-0.42 | 0.0001828 | 0.0010245 | 0.0040485
-0.41 | 0.00020319 | 0.0010873 | 0.0042738
-0.4 | 0.00023235 | 0.0011912 | 0.0046496
-0.39 | 0.00027836 | 0.0013409 | 0.0051747
-0.38 | 0.00033981 | 0.001571 | 0.0061
-0.37 | 0.00042909 | 0.0018785 | 0.007254
-0.36 | 0.00054891 | 0.0023343 | 0.008951
-0.35 | 0.0007637 | 0.0029575 | 0.011297
-0.34 | 0.0010109 | 0.0038373 | 0.014696
-0.33 | 0.0013491 | 0.005038 | 0.01928
-0.32 | 0.0018137 | 0.006882 | 0.025778
-0.31 | 0.0024537 | 0.009199 | 0.034872
-0.3 | 0.0033387 | 0.012411 | 0.047455
-0.29 | 0.0045502 | 0.016882 | 0.06515
-0.28 | 0.006441 | 0.023016 | 0.08837
-0.27 | 0.008799 | 0.03144 | 0.12122
-0.26 | 0.011951 | 0.04271 | 0.1653
-0.25 | 0.016285 | 0.05865 | 0.22554
-0.24 | 0.022073 | 0.0798 | 0.30527
-0.23 | 0.030026 | 0.10849 | 0.41473
-0.22 | 0.040741 | 0.14723 | 0.56138
-0.21 | 0.055189 | 0.19871 | 0.7584
-0.2 | 0.07638 | 0.26882 | 1.0176
-0.19 | 0.10328 | 0.36129 | 1.3623
-0.18 | 0.13959 | 0.48779 | 1.814
-0.17 | 0.18773 | 0.6527 | 2.3991
-0.16 | 0.25169 | 0.8705 | 3.1597
-0.15 | 0.33841 | 1.1537 | 4.1064
-0.14 | 0.45218 | 1.524 | 5.33
-0.13 | 0.6041 | 2.0056 | 6.838
-0.12 | 0.8041 | 2.616 | 8.666
-0.11 | 1.0615 | 3.4012 | 10.869
-0.1 | 1.3963 | 4.4021 | 13.512
-0.09 | 1.8367 | 5.6275 | 16.599
-0.08 | 2.3925 | 7.166 | 20.197
-0.07 | 3.095 | 9.031 | 24.145
-0.06 | 3.9773 | 11.271 | 28.762
-0.05 | 5.0584 | 13.963 | 33.921
-0.04 | 6.359 | 17.057 | 39.562
-0.03 | 7.97 | 20.691 | 45.732
-0.02 | 9.875 | 24.856 | 52.217
-0.01 | 12.094 | 29.441 | 59.48
0 | 14.696 | 34.631 | 67.24
0.01 | 17.625 | 40.374 | 75.28
0.02 | 20.861 | 46.556 | 83.74
0.03 | 24.527 | 53.301 | 92.76
0.04 | 28.406 | 60.35 | 102
0.05 | 32.672 | 67.96 | 111.72
0.06 | 37.176 | 76 | 121.72
0.07 | 41.94 | 84.31 | 132.12
0.08 | 46.842 | 93.21 | 142.58
0.09 | 51.837 | 102.24 | 153.41
0.1 | 56.934 | 111.57 | 164.47
0.11 | 61.98 | 121.28 | 175.76
0.12 | 67.2 | 131.16 | 187.27
0.13 | 72.2 | 141.37 | 198.67
0.14 | 77.22 | 151.72 | 210.43
0.15 | 82.18 | 162.27 | 222.28
0.16 | 87.09 | 173.02 | 234.3
0.17 | 91.78 | 183.82 | 246.38
0.18 | 96.17 | 194.82 | 258.22
0.19 | 100.34 | 205.97 | 270.41
0.2 | 104.51 | 217.29 | 282.57
0.21 | 108.46 | 228.53 | 294.85
0.22 | 112.24 | 239.91 | 307.04
0.23 | 115.89 | 251.21 | 319.12
0.24 | 119.12 | 262.59 | 331.32
0.25 | 122.25 | 274.27 | 343.56
0.26 | 125.06 | 285.59 | 355.61
0.27 | 127.91 | 296.97 | 367.48
0.28 | 130.7 | 308.3 | 379.51
0.29 | 133.21 | 319.52 | 391.34
0.3 | 135.58 | 330.8 | 403.31
0.31 | 137.58 | 341.98 | 415.07
0.32 | 139.51 | 353.05 | 426.46
0.33 | 141.54 | 364.04 | 438.13
0.34 | 143.66 | 374.78 | 449.49
0.35 | 145.15 | 385.43 | 460.71
0.36 | 146.47 | 396.05 | 471.7
0.37 | 148.03 | 406.52 | 482.75
0.38 | 149.46 | 416.71 | 493.53
0.39 | 151.16 | 426.7 | 504.12
0.4 | 152.02 | 436.43 | 514.41
0.41 | 153.02 | 446.14 | 524.51
0.42 | 154.26 | 455.53 | 534.72
0.43 | 155.53 | 464.62 | 544.49
0.44 | 156.53 | 473.48 | 554.09
0.45 | 157.13 | 482.11 | 563.59
0.46 | 157.93 | 490.61 | 572.4
0.47 | 158.99 | 498.71 | 581.6
0.48 | 160.16 | 506.45 | 590.1
0.49 | 160.51 | 513.91 | 598.3
0.5 | 161.06 | 521.29 | 607.1

## Tranconductance (mS-mm)
VGS (V) | VDS = 0.100 V | VDS = 0.500 V | VDS = 0.900 V
-0.75 | -0.00238 | -0.0062 | -0.0193
-0.74 | -0.002514 | -0.007085 | -0.0165
-0.73 | -0.0023885 | -0.00673 | -0.01695
-0.72 | -0.001993 | -0.005 | -0.0182
-0.71 | -0.00189 | -0.00555 | -0.0154
-0.7 | -0.0016435 | -0.005765 | -0.01525
-0.69 | -0.0013715 | -0.006095 | -0.01445
-0.68 | -0.001361 | -0.0054 | -0.01405
-0.67 | -0.001329 | -0.005105 | -0.01525
-0.66 | -0.001621 | -0.00603 | -0.01465
-0.65 | -0.0014275 | -0.005165 | -0.01495
-0.64 | -0.0013845 | -0.004835 | -0.01535
-0.63 | -0.00161 | -0.00483 | -0.0135
-0.62 | -0.0014415 | -0.00466 | -0.01375
-0.61 | -0.0010845 | -0.005085 | -0.01595
-0.6 | -0.0010215 | -0.004885 | -0.0136
-0.59 | -0.0014785 | -0.004145 | -0.01136
-0.58 | -0.0010435 | -0.003815 | -0.013475
-0.57 | -0.0007695 | -0.004505 | -0.013395
-0.56 | -0.0010355 | -0.00459 | -0.01056
-0.55 | -0.0011805 | -0.002945 | -0.010905
-0.54 | -0.001103 | -0.003685 | -0.01211
-0.53 | -0.000802 | -0.003575 | -0.0125
-0.52 | -0.000896 | -0.00383 | -0.01144
-0.51 | -0.0009495 | -0.00432 | -0.01001
-0.5 | -0.000704 | -0.002305 | -0.00954
-0.49 | -0.00055 | -0.002125 | -0.00724
-0.48 | -0.0003895 | -0.002355 | -0.006995
-0.47 | -0.0002675 | -0.001035 | -0.00554
-0.46 | -0.0001025 | -0.00051 | -0.002055
-0.45 | 8.65e-05 | -0.00039 | 0.001765
-0.44 | 0.000458 | 0.00083 | 0.006395
-0.43 | 0.000992 | 0.002925 | 0.01171
-0.42 | 0.0016055 | 0.005285 | 0.01882
-0.41 | 0.0024775 | 0.008335 | 0.030055
-0.4 | 0.0037585 | 0.01268 | 0.045045
-0.39 | 0.005373 | 0.01899 | 0.07252
-0.38 | 0.0075365 | 0.02688 | 0.103965
-0.37 | 0.010455 | 0.038165 | 0.14255
-0.36 | 0.0167305 | 0.05395 | 0.20215
-0.35 | 0.0230995 | 0.07515 | 0.28725
-0.34 | 0.02927 | 0.104025 | 0.39915
-0.33 | 0.04014 | 0.152235 | 0.5541
-0.32 | 0.05523 | 0.20805 | 0.7796
-0.31 | 0.07625 | 0.27645 | 1.08385
-0.3 | 0.104825 | 0.38415 | 1.5139
-0.29 | 0.155115 | 0.53025 | 2.04575
-0.28 | 0.21244 | 0.7279 | 2.8035
-0.27 | 0.2755 | 0.9847 | 3.8465
-0.26 | 0.3743 | 1.3605 | 5.216
-0.25 | 0.5061 | 1.8545 | 6.9985
-0.24 | 0.68705 | 2.492 | 9.4595
-0.23 | 0.9334 | 3.3715 | 12.8055
-0.22 | 1.25815 | 4.511 | 17.1835
-0.21 | 1.78195 | 6.0795 | 22.811
-0.2 | 2.40455 | 8.129 | 30.195
-0.19 | 3.1605 | 10.9485 | 39.82
-0.18 | 4.2225 | 14.5705 | 51.84
-0.17 | 5.605 | 19.1355 | 67.285
-0.16 | 7.534 | 25.05 | 85.365
-0.15 | 10.0245 | 32.675 | 108.515
-0.14 | 13.2845 | 42.595 | 136.58
-0.13 | 17.596 | 54.6 | 166.8
-0.12 | 22.87 | 69.78 | 201.55
-0.11 | 29.61 | 89.305 | 242.3
-0.1 | 38.76 | 111.315 | 286.5
-0.09 | 49.81 | 138.195 | 334.25
-0.08 | 62.915 | 170.175 | 377.3
-0.07 | 79.24 | 205.25 | 428.25
-0.06 | 98.17 | 246.6 | 488.8
-0.05 | 119.085 | 289.3 | 540
-0.04 | 145.58 | 336.4 | 590.55
-0.03 | 175.8 | 389.95 | 632.75
-0.02 | 206.2 | 437.5 | 687.4
-0.01 | 241.05 | 488.75 | 751.15
0 | 276.55 | 546.65 | 790
0.01 | 308.25 | 596.25 | 825
0.02 | 345.1 | 646.35 | 874
0.03 | 377.25 | 689.7 | 913
0.04 | 407.25 | 732.95 | 948
0.05 | 438.5 | 782.5 | 986
0.06 | 463.4 | 817.5 | 1020
0.07 | 483.3 | 860.5 | 1043
0.08 | 494.85 | 896.5 | 1064.5
0.09 | 504.6 | 918 | 1094.5
0.1 | 507.15 | 952 | 1117.5
0.11 | 513.3 | 979.5 | 1140
0.12 | 511 | 1004.5 | 1145.5
0.13 | 501 | 1028 | 1158
0.14 | 499 | 1045 | 1180.5
0.15 | 493.5 | 1065 | 1193.5
0.16 | 480 | 1077.5 | 1205
0.17 | 454 | 1090 | 1196
0.18 | 428 | 1107.5 | 1201.5
0.19 | 417 | 1123.5 | 1217.5
0.2 | 406 | 1128 | 1222
0.21 | 386.5 | 1131 | 1223.5
0.22 | 371.5 | 1134 | 1213.5
0.23 | 344 | 1134 | 1214
0.24 | 318 | 1153 | 1222
0.25 | 297 | 1150 | 1214.5
0.26 | 283 | 1135 | 1196
0.27 | 282 | 1135.5 | 1195
0.28 | 265 | 1127.5 | 1193
0.29 | 244 | 1125 | 1190
0.3 | 218.5 | 1123 | 1186.5
0.31 | 196.5 | 1112.5 | 1157.5
0.32 | 198 | 1103 | 1153
0.33 | 207.5 | 1086.5 | 1151.5
0.34 | 180.5 | 1069.5 | 1129
0.35 | 140.5 | 1063.5 | 1110.5
0.36 | 144 | 1054.5 | 1102
0.37 | 149.5 | 1033 | 1091.5
0.38 | 156.5 | 1009 | 1068.5
0.39 | 128 | 986 | 1044
0.4 | 93 | 972 | 1019.5
0.41 | 112 | 955 | 1015.5
0.42 | 125.5 | 924 | 999
0.43 | 113.5 | 897.5 | 968.5
0.44 | 80 | 874.5 | 955
0.45 | 70 | 856.5 | 915.5
0.46 | 93 | 830 | 900.5
0.47 | 111.5 | 792 | 885
0.48 | 76 | 760 | 835
0.49 | 45 | 742 | 850
0.5 | 55 | 738 | 880