## IDS-VDS Characteristic (mA-mm)
VGS (V) | VDS = 0.100 V | VDS = 0.500 V | VDS = 0.900 V
-0.75 | 0.0005723 | 0.0025223 | 0.008701
-0.74 | 0.0005486 | 0.0024593 | 0.008533
-0.73 | 0.0005251 | 0.0023884 | 0.008279
-0.72 | 0.0005018 | 0.0023043 | 0.008121
-0.71 | 0.00048652 | 0.0022363 | 0.007916
-0.7 | 0.00046701 | 0.0021638 | 0.007719
-0.69 | 0.00044696 | 0.0021001 | 0.007531
-0.68 | 0.0004277 | 0.0020382 | 0.007311
-0.67 | 0.00041139 | 0.0019762 | 0.007148
-0.66 | 0.00039385 | 0.0019224 | 0.006984
-0.65 | 0.00037444 | 0.0018626 | 0.006799
-0.64 | 0.00036192 | 0.0018077 | 0.006601
-0.63 | 0.00034569 | 0.0017463 | 0.006448
-0.62 | 0.0003317 | 0.0016845 | 0.006241
-0.61 | 0.00031737 | 0.0016289 | 0.006091
-0.6 | 0.00030554 | 0.0015846 | 0.00592
-0.59 | 0.00029327 | 0.0015284 | 0.005782
-0.58 | 0.0002783 | 0.0014799 | 0.005613
-0.57 | 0.0002628 | 0.0014412 | 0.005436
-0.56 | 0.00025273 | 0.0013938 | 0.005312
-0.55 | 0.00024031 | 0.0013393 | 0.005141
-0.54 | 0.00022951 | 0.0012968 | 0.005023
-0.53 | 0.00021867 | 0.0012601 | 0.0049014
-0.52 | 0.00021095 | 0.001218 | 0.0047925
-0.51 | 0.00020068 | 0.0011775 | 0.0046502
-0.5 | 0.00019127 | 0.001142 | 0.0045238
-0.49 | 0.00018432 | 0.0011094 | 0.004406
-0.48 | 0.00017949 | 0.0010791 | 0.0043173
-0.47 | 0.00017402 | 0.0010555 | 0.0042533
-0.46 | 0.00016916 | 0.0010358 | 0.0041847
-0.45 | 0.0001692 | 0.0010246 | 0.0041359
-0.44 | 0.0001687 | 0.0010173 | 0.004115
-0.43 | 0.0001741 | 0.0010362 | 0.0041721
-0.42 | 0.00018392 | 0.0010563 | 0.0042688
-0.41 | 0.00020048 | 0.001113 | 0.0044506
-0.4 | 0.0002254 | 0.0011983 | 0.004788
-0.39 | 0.00026344 | 0.001326 | 0.0052434
-0.38 | 0.00031773 | 0.0015214 | 0.006014
-0.37 | 0.00039466 | 0.0017942 | 0.006999
-0.36 | 0.00050102 | 0.0021946 | 0.008435
-0.35 | 0.0006918 | 0.0027412 | 0.010485
-0.34 | 0.0009137 | 0.0035267 | 0.013412
-0.33 | 0.0012163 | 0.0045989 | 0.017585
-0.32 | 0.0016357 | 0.006234 | 0.023381
-0.31 | 0.0022135 | 0.008314 | 0.031458
-0.3 | 0.0030155 | 0.01122 | 0.042633
-0.29 | 0.0041138 | 0.015224 | 0.0585
-0.28 | 0.005605 | 0.020753 | 0.07989
-0.27 | 0.008031 | 0.028412 | 0.10927
-0.26 | 0.010944 | 0.038612 | 0.15027
-0.25 | 0.014875 | 0.052833 | 0.20427
-0.24 | 0.020194 | 0.07345 | 0.27922
-0.23 | 0.027694 | 0.09975 | 0.3802
-0.22 | 0.037612 | 0.13496 | 0.51533
-0.21 | 0.051234 | 0.18319 | 0.6992
-0.2 | 0.07093 | 0.24797 | 0.937
-0.19 | 0.09578 | 0.33469 | 1.267
-0.18 | 0.12978 | 0.45244 | 1.6932
-0.17 | 0.17546 | 0.6081 | 2.2462
-0.16 | 0.23534 | 0.8109 | 2.9672
-0.15 | 0.31637 | 1.077 | 3.8731
-0.14 | 0.4251 | 1.4306 | 5.021
-0.13 | 0.56668 | 1.8871 | 6.501
-0.12 | 0.7596 | 2.4713 | 8.262
-0.11 | 1.0057 | 3.2347 | 10.424
-0.1 | 1.3321 | 4.1878 | 12.949
-0.09 | 1.7513 | 5.3947 | 16.023
-0.08 | 2.293 | 6.854 | 19.484
-0.07 | 2.9755 | 8.696 | 23.445
-0.06 | 3.8294 | 10.845 | 28.019
-0.05 | 4.8967 | 13.496 | 33.029
-0.04 | 6.169 | 16.567 | 38.638
-0.03 | 7.728 | 20.142 | 44.715
-0.02 | 9.598 | 24.196 | 51.289
-0.01 | 11.81 | 28.735 | 58.44
0 | 14.37 | 33.971 | 66.1
0.01 | 17.276 | 39.652 | 74.01
0.02 | 20.468 | 45.685 | 82.52
0.03 | 24.097 | 52.391 | 91.4
0.04 | 28.002 | 59.48 | 100.62
0.05 | 32.242 | 66.95 | 110.14
0.06 | 36.732 | 75 | 120.13
0.07 | 41.469 | 83.42 | 130.39
0.08 | 46.342 | 92.14 | 140.9
0.09 | 51.317 | 101.18 | 151.76
0.1 | 56.445 | 110.52 | 162.53
0.11 | 61.43 | 120.16 | 173.8
0.12 | 66.72 | 130.1 | 185.23
0.13 | 71.87 | 140.25 | 196.73
0.14 | 76.92 | 150.69 | 208.46
0.15 | 81.76 | 161.02 | 220.22
0.16 | 86.58 | 171.91 | 232.25
0.17 | 91.24 | 182.82 | 244.18
0.18 | 95.75 | 193.73 | 256.18
0.19 | 100.18 | 204.78 | 268.12
0.2 | 104.28 | 215.92 | 280.38
0.21 | 108.13 | 227.41 | 292.68
0.22 | 111.81 | 238.75 | 304.87
0.23 | 115.3 | 250.1 | 317.07
0.24 | 118.74 | 261.28 | 329
0.25 | 122.1 | 272.89 | 341.35
0.26 | 125.02 | 284.29 | 353.41
0.27 | 127.69 | 295.71 | 365.52
0.28 | 130.25 | 307.08 | 377.59
0.29 | 132.64 | 318.19 | 389.28
0.3 | 135.35 | 329.58 | 401.2
0.31 | 137.51 | 340.8 | 412.94
0.32 | 139.49 | 351.84 | 424.5
0.33 | 141.26 | 362.84 | 436
0.34 | 143.02 | 373.68 | 447.43
0.35 | 145.01 | 384.3 | 458.61
0.36 | 146.65 | 394.85 | 469.68
0.37 | 147.93 | 405.4 | 480.83
0.38 | 149.22 | 415.53 | 491.37
0.39 | 150.82 | 425.63 | 502.03
0.4 | 152.12 | 435.43 | 512.45
0.41 | 153.24 | 445 | 522.71
0.42 | 154.13 | 454.63 | 532.94
0.43 | 155.04 | 463.75 | 542.68
0.44 | 156.51 | 472.66 | 552.34
0.45 | 157.41 | 481.32 | 561.78
0.46 | 158 | 489.82 | 570.7
0.47 | 158.83 | 498.07 | 579.8
0.48 | 159.68 | 505.91 | 588.6
0.49 | 160.67 | 513.41 | 597.2
0.5 | 161.22 | 520.75 | 605.4

## Tranconductance (mS-mm)
VGS (V) | VDS = 0.100 V | VDS = 0.500 V | VDS = 0.900 V
-0.75 | -0.00237 | -0.0063 | -0.0168
-0.74 | -0.00236 | -0.006695 | -0.0211
-0.73 | -0.00234 | -0.00775 | -0.0206
-0.72 | -0.001929 | -0.007605 | -0.01815
-0.71 | -0.0017395 | -0.007025 | -0.0201
-0.7 | -0.001978 | -0.00681 | -0.01925
-0.69 | -0.0019655 | -0.00628 | -0.0204
-0.68 | -0.0017785 | -0.006195 | -0.01915
-0.67 | -0.0016925 | -0.00579 | -0.01635
-0.66 | -0.0018475 | -0.00568 | -0.01745
-0.65 | -0.0015965 | -0.005735 | -0.01915
-0.64 | -0.0014375 | -0.005815 | -0.01755
-0.63 | -0.001511 | -0.00616 | -0.018
-0.62 | -0.001416 | -0.00587 | -0.01785
-0.61 | -0.001308 | -0.004995 | -0.01605
-0.6 | -0.001205 | -0.005025 | -0.01545
-0.59 | -0.001362 | -0.005235 | -0.01535
-0.58 | -0.0015235 | -0.00436 | -0.0173
-0.57 | -0.0012785 | -0.004305 | -0.01505
-0.56 | -0.0011245 | -0.005095 | -0.01475
-0.55 | -0.001161 | -0.00485 | -0.01445
-0.54 | -0.001082 | -0.00396 | -0.01198
-0.53 | -0.000928 | -0.00394 | -0.011525
-0.52 | -0.0008995 | -0.00413 | -0.01256
-0.51 | -0.000984 | -0.0038 | -0.013435
-0.5 | -0.000818 | -0.003405 | -0.01221
-0.49 | -0.000589 | -0.003145 | -0.010325
-0.48 | -0.000515 | -0.002695 | -0.007635
-0.47 | -0.0005165 | -0.002165 | -0.00663
-0.46 | -0.000241 | -0.001545 | -0.00587
-0.45 | -2.3e-05 | -0.000925 | -0.003485
-0.44 | 0.000245 | 0.00058 | 0.00181
-0.43 | 0.000761 | 0.00195 | 0.00769
-0.42 | 0.001319 | 0.00384 | 0.013925
-0.41 | 0.002074 | 0.0071 | 0.02596
-0.4 | 0.003148 | 0.01065 | 0.03964
-0.39 | 0.0046165 | 0.016155 | 0.0613
-0.38 | 0.006561 | 0.02341 | 0.08778
-0.37 | 0.0091645 | 0.03366 | 0.12105
-0.36 | 0.014857 | 0.04735 | 0.1743
-0.35 | 0.020634 | 0.066605 | 0.24885
-0.34 | 0.026225 | 0.092885 | 0.355
-0.33 | 0.0361 | 0.135365 | 0.49845
-0.32 | 0.04986 | 0.185755 | 0.69365
-0.31 | 0.06899 | 0.2493 | 0.9626
-0.3 | 0.095015 | 0.3455 | 1.3521
-0.29 | 0.129475 | 0.47665 | 1.86285
-0.28 | 0.19586 | 0.6594 | 2.5385
-0.27 | 0.26695 | 0.89295 | 3.519
-0.26 | 0.3422 | 1.22105 | 4.75
-0.25 | 0.4625 | 1.7419 | 6.4475
-0.24 | 0.64095 | 2.34585 | 8.7965
-0.23 | 0.8709 | 3.0755 | 11.8055
-0.22 | 1.177 | 4.172 | 15.95
-0.21 | 1.6659 | 5.6505 | 21.0835
-0.2 | 2.2273 | 7.575 | 28.39
-0.19 | 2.9425 | 10.2235 | 37.81
-0.18 | 3.984 | 13.6705 | 48.96
-0.17 | 5.278 | 17.923 | 63.7
-0.16 | 7.0455 | 23.445 | 81.345
-0.15 | 9.488 | 30.985 | 102.69
-0.14 | 12.5155 | 40.505 | 131.395
-0.13 | 16.725 | 52.035 | 162.05
-0.12 | 21.951 | 67.38 | 196.15
-0.11 | 28.625 | 85.825 | 234.35
-0.1 | 37.28 | 108 | 279.95
-0.09 | 48.045 | 133.31 | 326.75
-0.08 | 61.21 | 165.065 | 371.1
-0.07 | 76.82 | 199.55 | 426.75
-0.06 | 96.06 | 240 | 479.2
-0.05 | 116.98 | 286.1 | 530.95
-0.04 | 141.565 | 332.3 | 584.3
-0.03 | 171.45 | 381.45 | 632.55
-0.02 | 204.1 | 429.65 | 686.25
-0.01 | 238.6 | 488.75 | 740.55
0 | 273.3 | 545.85 | 778.5
0.01 | 304.9 | 585.7 | 821
0.02 | 341.05 | 636.95 | 869.5
0.03 | 376.7 | 689.75 | 905
0.04 | 407.25 | 727.95 | 937
0.05 | 436.5 | 776 | 975.5
0.06 | 461.35 | 823.5 | 1012.5
0.07 | 480.5 | 857 | 1038.5
0.08 | 492.4 | 888 | 1068.5
0.09 | 505.15 | 919 | 1081.5
0.1 | 505.65 | 949 | 1102
0.11 | 513.75 | 979 | 1135
0.12 | 522 | 1004.5 | 1146.5
0.13 | 510 | 1029.5 | 1161.5
0.14 | 494.5 | 1038.5 | 1174.5
0.15 | 483 | 1061 | 1189.5
0.16 | 474 | 1090 | 1198
0.17 | 458.5 | 1091 | 1196.5
0.18 | 447 | 1098 | 1197
0.19 | 426.5 | 1109.5 | 1210
0.2 | 397.5 | 1131.5 | 1228
0.21 | 376.5 | 1141.5 | 1224.5
0.22 | 358.5 | 1134.5 | 1219.5
0.23 | 346.5 | 1126.5 | 1206.5
0.24 | 340 | 1139.5 | 1214
0.25 | 314 | 1150.5 | 1220.5
0.26 | 279.5 | 1141 | 1208.5
0.27 | 261.5 | 1139.5 | 1209
0.28 | 247.5 | 1124 | 1188
0.29 | 255 | 1125 | 1180.5
0.3 | 243.5 | 1130.5 | 1183
0.31 | 207 | 1113 | 1165
0.32 | 187.5 | 1102 | 1153
0.33 | 176.5 | 1092 | 1146.5
0.34 | 187.5 | 1073 | 1130.5
0.35 | 181.5 | 1058.5 | 1112.5
0.36 | 146 | 1055 | 1111
0.37 | 128.5 | 1034 | 1084.5
0.38 | 144.5 | 1011.5 | 1060
0.39 | 145 | 995 | 1054
0.4 | 121 | 968.5 | 1034
0.41 | 100.5 | 960 | 1024.5
0.42 | 90 | 937.5 | 998.5
0.43 | 119 | 901.5 | 970
0.44 | 118.5 | 878.5 | 955
0.45 | 74.5 | 858 | 918
0.46 | 71 | 837.5 | 901
0.47 | 84 | 804.5 | 895
0.48 | 92 | 767 | 870
0.49 | 77 | 742 | 840
0.5 | 55 | 734 | 820