## IDS-VDS Characteristic (mA-mm)
VGS (V) | VDS = 0.100 V | VDS = 0.500 V | VDS = 0.900 V
-0.75 | 0.0006139 | 0.0027195 | 0.009388
-0.74 | 0.0005889 | 0.0026418 | 0.009158
-0.73 | 0.0005615 | 0.0025729 | 0.008919
-0.72 | 0.0005439 | 0.0025046 | 0.008678
-0.71 | 0.000518 | 0.0024355 | 0.008483
-0.7 | 0.0004999 | 0.0023462 | 0.00829
-0.69 | 0.00047767 | 0.0022609 | 0.008062
-0.68 | 0.00046121 | 0.002211 | 0.007863
-0.67 | 0.0004386 | 0.0021368 | 0.007648
-0.66 | 0.00042106 | 0.0020555 | 0.007416
-0.65 | 0.00040578 | 0.0020062 | 0.007225
-0.64 | 0.00038579 | 0.0019353 | 0.007077
-0.63 | 0.00036954 | 0.0018712 | 0.006898
-0.62 | 0.00034954 | 0.0018157 | 0.006693
-0.61 | 0.00033866 | 0.0017527 | 0.006525
-0.6 | 0.00032463 | 0.0016955 | 0.006325
-0.59 | 0.00030976 | 0.0016297 | 0.00615
-0.58 | 0.00029616 | 0.00158 | 0.006015
-0.57 | 0.00028469 | 0.0015221 | 0.005822
-0.56 | 0.00027266 | 0.0014755 | 0.005627
-0.55 | 0.00025587 | 0.0014437 | 0.005477
-0.54 | 0.00024811 | 0.0013915 | 0.005314
-0.53 | 0.00023589 | 0.0013484 | 0.005191
-0.52 | 0.00022409 | 0.0012944 | 0.005066
-0.51 | 0.00021375 | 0.0012543 | 0.004924
-0.5 | 0.00020404 | 0.0012039 | 0.0048048
-0.49 | 0.00019589 | 0.0011745 | 0.0046535
-0.48 | 0.00018887 | 0.0011479 | 0.0045659
-0.47 | 0.00018181 | 0.0011059 | 0.0044861
-0.46 | 0.00017718 | 0.0010834 | 0.0043705
-0.45 | 0.00017417 | 0.0010681 | 0.0043292
-0.44 | 0.00017518 | 0.0010564 | 0.0043051
-0.43 | 0.00017885 | 0.001066 | 0.0043388
-0.42 | 0.00018671 | 0.0010795 | 0.0043818
-0.41 | 0.00020052 | 0.0011176 | 0.0045072
-0.4 | 0.00022452 | 0.0011947 | 0.0047737
-0.39 | 0.0002577 | 0.0013086 | 0.0051539
-0.38 | 0.00030687 | 0.001476 | 0.005756
-0.37 | 0.00037774 | 0.0017151 | 0.006614
-0.36 | 0.00047718 | 0.0020655 | 0.007845
-0.35 | 0.0006547 | 0.0025455 | 0.009593
-0.34 | 0.0008591 | 0.0032438 | 0.012152
-0.33 | 0.0011403 | 0.0042018 | 0.015729
-0.32 | 0.0015318 | 0.0055352 | 0.020849
-0.31 | 0.0020728 | 0.007561 | 0.027819
-0.3 | 0.0028228 | 0.010174 | 0.037726
-0.29 | 0.0038536 | 0.013812 | 0.051364
-0.28 | 0.0052599 | 0.018668 | 0.07051
-0.27 | 0.007514 | 0.025659 | 0.09645
-0.26 | 0.010233 | 0.034948 | 0.13209
-0.25 | 0.013942 | 0.047999 | 0.17976
-0.24 | 0.01901 | 0.06635 | 0.24574
-0.23 | 0.025884 | 0.09009 | 0.33579
-0.22 | 0.035395 | 0.12225 | 0.45687
-0.21 | 0.048081 | 0.16599 | 0.6195
-0.2 | 0.06693 | 0.22438 | 0.8375
-0.19 | 0.09064 | 0.3042 | 1.1236
-0.18 | 0.12296 | 0.41125 | 1.5079
-0.17 | 0.16565 | 0.55149 | 2.0027
-0.16 | 0.22352 | 0.7404 | 2.6492
-0.15 | 0.30028 | 0.9867 | 3.4861
-0.14 | 0.40379 | 1.3102 | 4.5441
-0.13 | 0.53998 | 1.7325 | 5.88
-0.12 | 0.7205 | 2.2711 | 7.517
-0.11 | 0.9585 | 2.9752 | 9.515
-0.1 | 1.2681 | 3.858 | 11.971
-0.09 | 1.6735 | 4.9939 | 14.77
-0.08 | 2.1825 | 6.353 | 18.084
-0.07 | 2.8425 | 8.076 | 21.921
-0.06 | 3.6669 | 10.146 | 26.215
-0.05 | 4.7014 | 12.659 | 31.12
-0.04 | 5.932 | 15.528 | 36.424
-0.03 | 7.429 | 18.97 | 42.334
-0.02 | 9.276 | 22.885 | 48.759
-0.01 | 11.418 | 27.353 | 55.722
0 | 13.915 | 32.341 | 63.32
0.01 | 16.721 | 37.896 | 71.05
0.02 | 19.941 | 43.884 | 79.31
0.03 | 23.526 | 50.432 | 88.16
0.04 | 27.378 | 57.41 | 97.27
0.05 | 31.589 | 64.92 | 106.93
0.06 | 35.971 | 72.77 | 116.63
0.07 | 40.724 | 81.17 | 126.89
0.08 | 45.554 | 89.7 | 137.39
0.09 | 50.567 | 98.74 | 148.13
0.1 | 55.675 | 108.01 | 159.19
0.11 | 60.67 | 117.57 | 170.28
0.12 | 65.94 | 127.54 | 181.74
0.13 | 71.05 | 137.67 | 193.33
0.14 | 76.08 | 147.93 | 204.99
0.15 | 81.03 | 158.45 | 216.69
0.16 | 85.93 | 169.24 | 228.81
0.17 | 90.7 | 179.99 | 240.79
0.18 | 95.21 | 191.1 | 252.87
0.19 | 99.51 | 202.22 | 265.03
0.2 | 103.54 | 213.46 | 276.97
0.21 | 107.56 | 224.9 | 289.48
0.22 | 111.44 | 235.96 | 301.71
0.23 | 115.02 | 247.59 | 313.95
0.24 | 118.41 | 259.03 | 326.27
0.25 | 121.61 | 270.58 | 338.32
0.26 | 124.4 | 282.07 | 350.58
0.27 | 127.33 | 293.35 | 362.72
0.28 | 130.07 | 304.73 | 374.75
0.29 | 132.63 | 316.11 | 386.67
0.3 | 135 | 327.59 | 398.61
0.31 | 137.12 | 338.72 | 410.44
0.32 | 139.21 | 349.88 | 422.14
0.33 | 141.22 | 360.95 | 433.78
0.34 | 143.12 | 371.83 | 445.11
0.35 | 144.9 | 382.72 | 456.53
0.36 | 146.49 | 393.22 | 467.69
0.37 | 147.89 | 403.87 | 478.85
0.38 | 149.46 | 414.12 | 489.75
0.39 | 150.87 | 424.2 | 500.3
0.4 | 151.82 | 434.23 | 510.94
0.41 | 153.23 | 443.85 | 521.23
0.42 | 154.28 | 453.46 | 531.48
0.43 | 155.46 | 462.73 | 541.35
0.44 | 156.45 | 471.74 | 551.17
0.45 | 157.29 | 480.52 | 560.66
0.46 | 158.17 | 489.13 | 570
0.47 | 159.23 | 497.26 | 578.9
0.48 | 160.05 | 505.26 | 587.7
0.49 | 160.65 | 513.01 | 596.5
0.5 | 161.51 | 520.39 | 604.6

## Tranconductance (mS-mm)
VGS (V) | VDS = 0.100 V | VDS = 0.500 V | VDS = 0.900 V
-0.75 | -0.0025 | -0.00777 | -0.023
-0.74 | -0.00262 | -0.00733 | -0.02345
-0.73 | -0.00225 | -0.00686 | -0.024
-0.72 | -0.002175 | -0.00687 | -0.0218
-0.71 | -0.0022 | -0.00792 | -0.0194
-0.7 | -0.0020165 | -0.00873 | -0.02105
-0.69 | -0.0019345 | -0.00676 | -0.02135
-0.68 | -0.0019535 | -0.006205 | -0.0207
-0.67 | -0.0020075 | -0.007775 | -0.02235
-0.66 | -0.001641 | -0.00653 | -0.02115
-0.65 | -0.0017635 | -0.00601 | -0.01695
-0.64 | -0.001812 | -0.00675 | -0.01635
-0.63 | -0.0018125 | -0.00598 | -0.0192
-0.62 | -0.001544 | -0.005925 | -0.01865
-0.61 | -0.0012455 | -0.00601 | -0.0184
-0.6 | -0.001445 | -0.00615 | -0.01875
-0.59 | -0.0014235 | -0.005775 | -0.0155
-0.58 | -0.0012535 | -0.00538 | -0.0164
-0.57 | -0.001175 | -0.005225 | -0.0194
-0.56 | -0.001441 | -0.00392 | -0.01725
-0.55 | -0.0012275 | -0.0042 | -0.01565
-0.54 | -0.000999 | -0.004765 | -0.0143
-0.53 | -0.001201 | -0.004855 | -0.0124
-0.52 | -0.001107 | -0.004705 | -0.01335
-0.51 | -0.0010025 | -0.004525 | -0.01306
-0.5 | -0.000893 | -0.00399 | -0.013525
-0.49 | -0.0007585 | -0.0028 | -0.011945
-0.48 | -0.000704 | -0.00343 | -0.00837
-0.47 | -0.0005845 | -0.003225 | -0.00977
-0.46 | -0.000382 | -0.00189 | -0.007845
-0.45 | -0.0001 | -0.00135 | -0.00327
-0.44 | 0.000234 | -0.000105 | 0.00048
-0.43 | 0.0005765 | 0.001155 | 0.003835
-0.42 | 0.0010835 | 0.00258 | 0.00842
-0.41 | 0.0018905 | 0.00576 | 0.019595
-0.4 | 0.002859 | 0.00955 | 0.032335
-0.39 | 0.0041175 | 0.014065 | 0.049115
-0.38 | 0.006002 | 0.020325 | 0.073005
-0.37 | 0.0085155 | 0.029475 | 0.10445
-0.36 | 0.013848 | 0.04152 | 0.14895
-0.35 | 0.019096 | 0.058915 | 0.21535
-0.34 | 0.02428 | 0.082815 | 0.3068
-0.33 | 0.033635 | 0.11457 | 0.43485
-0.32 | 0.046625 | 0.16796 | 0.6045
-0.31 | 0.06455 | 0.23194 | 0.84385
-0.3 | 0.08904 | 0.31255 | 1.17725
-0.29 | 0.121855 | 0.4247 | 1.6392
-0.28 | 0.18302 | 0.59235 | 2.2543
-0.27 | 0.248655 | 0.814 | 3.079
-0.26 | 0.3214 | 1.117 | 4.1655
-0.25 | 0.43885 | 1.5701 | 5.6825
-0.24 | 0.5971 | 2.10455 | 7.8015
-0.23 | 0.81925 | 2.795 | 10.5565
-0.22 | 1.10985 | 3.795 | 14.1855
-0.21 | 1.57675 | 5.1065 | 19.0315
-0.2 | 2.12795 | 6.9105 | 25.205
-0.19 | 2.8015 | 9.3435 | 33.52
-0.18 | 3.7505 | 12.3645 | 43.955
-0.17 | 5.028 | 16.4575 | 57.065
-0.16 | 6.7315 | 21.7605 | 74.17
-0.15 | 9.0135 | 28.49 | 94.745
-0.14 | 11.985 | 37.29 | 119.695
-0.13 | 15.8355 | 48.045 | 148.645
-0.12 | 20.926 | 62.135 | 181.75
-0.11 | 27.38 | 79.345 | 222.7
-0.1 | 35.75 | 100.935 | 262.75
-0.09 | 45.72 | 124.75 | 305.65
-0.08 | 58.45 | 154.105 | 357.55
-0.07 | 74.22 | 189.65 | 406.55
-0.06 | 92.945 | 229.15 | 459.95
-0.05 | 113.255 | 269.1 | 510.45
-0.04 | 136.38 | 315.55 | 560.7
-0.03 | 167.2 | 367.85 | 616.75
-0.02 | 199.45 | 419.15 | 669.4
-0.01 | 231.95 | 472.8 | 728.05
0 | 265.15 | 527.15 | 766.4
0.01 | 301.3 | 577.15 | 799.5
0.02 | 340.25 | 626.8 | 855.5
0.03 | 371.85 | 676.3 | 898
0.04 | 403.15 | 724.4 | 938.5
0.05 | 429.65 | 768 | 968
0.06 | 456.75 | 812.5 | 998
0.07 | 479.15 | 846.5 | 1038
0.08 | 492.15 | 878.5 | 1062
0.09 | 506.05 | 915.5 | 1090
0.1 | 505.15 | 941.5 | 1107.5
0.11 | 513.25 | 976.5 | 1127.5
0.12 | 519 | 1005 | 1152.5
0.13 | 507 | 1019.5 | 1162.5
0.14 | 499 | 1039 | 1168
0.15 | 492.5 | 1065.5 | 1191
0.16 | 483.5 | 1077 | 1205
0.17 | 464 | 1093 | 1203
0.18 | 440.5 | 1111.5 | 1212
0.19 | 416.5 | 1118 | 1205
0.2 | 402.5 | 1134 | 1222.5
0.21 | 395 | 1125 | 1237
0.22 | 373 | 1134.5 | 1223.5
0.23 | 348.5 | 1153.5 | 1228
0.24 | 329.5 | 1149.5 | 1218.5
0.25 | 299.5 | 1152 | 1215.5
0.26 | 286 | 1138.5 | 1220
0.27 | 283.5 | 1133 | 1208.5
0.28 | 265 | 1138 | 1197.5
0.29 | 246.5 | 1143 | 1193
0.3 | 224.5 | 1130.5 | 1188.5
0.31 | 210.5 | 1114.5 | 1176.5
0.32 | 205 | 1111.5 | 1167
0.33 | 195.5 | 1097.5 | 1148.5
0.34 | 184 | 1088.5 | 1137.5
0.35 | 168.5 | 1069.5 | 1129
0.36 | 149.5 | 1057.5 | 1116
0.37 | 148.5 | 1045 | 1103
0.38 | 149 | 1016.5 | 1072.5
0.39 | 118 | 1005.5 | 1059.5
0.4 | 118 | 982.5 | 1046.5
0.41 | 123 | 961.5 | 1027
0.42 | 111.5 | 944 | 1006
0.43 | 108.5 | 914 | 984.5
0.44 | 91.5 | 889.5 | 965.5
0.45 | 86 | 869.5 | 941.5
0.46 | 97 | 837 | 912
0.47 | 94 | 806.5 | 885
0.48 | 71 | 787.5 | 880
0.49 | 73 | 756.5 | 845
0.5 | 86 | 738 | 810