## IDS-VDS Characteristic (mA-mm)
VGS (V) | VDS = 0.100 V | VDS = 0.500 V | VDS = 0.900 V
-0.75 | 0.0006412 | 0.0027693 | 0.009495
-0.74 | 0.0006152 | 0.0027076 | 0.009255
-0.73 | 0.000589 | 0.0026168 | 0.009035
-0.72 | 0.0005623 | 0.0025258 | 0.008857
-0.71 | 0.000539 | 0.0024557 | 0.008606
-0.7 | 0.0005165 | 0.0023865 | 0.008399
-0.69 | 0.00049917 | 0.002317 | 0.008132
-0.68 | 0.00047877 | 0.0022396 | 0.007937
-0.67 | 0.00045848 | 0.0021692 | 0.007713
-0.66 | 0.00043676 | 0.0021059 | 0.007549
-0.65 | 0.00041947 | 0.0020277 | 0.007299
-0.64 | 0.00039784 | 0.0019697 | 0.007138
-0.63 | 0.00038456 | 0.0019086 | 0.006944
-0.62 | 0.00036337 | 0.0018367 | 0.006719
-0.61 | 0.00035093 | 0.0017822 | 0.00655
-0.6 | 0.00033218 | 0.001725 | 0.006381
-0.59 | 0.0003156 | 0.0016672 | 0.006181
-0.58 | 0.0003008 | 0.0016103 | 0.006057
-0.57 | 0.00028963 | 0.0015523 | 0.00586
-0.56 | 0.00027867 | 0.0015119 | 0.005697
-0.55 | 0.0002628 | 0.0014531 | 0.005545
-0.54 | 0.00025202 | 0.0014048 | 0.005411
-0.53 | 0.00024169 | 0.0013575 | 0.00526
-0.52 | 0.00022856 | 0.0013199 | 0.005094
-0.51 | 0.0002172 | 0.0012701 | 0.0050141
-0.5 | 0.00021015 | 0.0012308 | 0.0048702
-0.49 | 0.0002014 | 0.0012057 | 0.0047462
-0.48 | 0.00019406 | 0.0011706 | 0.0046277
-0.47 | 0.00018833 | 0.0011335 | 0.0045245
-0.46 | 0.00018275 | 0.0011116 | 0.0044718
-0.45 | 0.00018065 | 0.001098 | 0.0043828
-0.44 | 0.00018155 | 0.0010893 | 0.0043892
-0.43 | 0.00018501 | 0.0010939 | 0.0044213
-0.42 | 0.00019431 | 0.0011114 | 0.0045015
-0.41 | 0.00020952 | 0.0011597 | 0.0046464
-0.4 | 0.00023345 | 0.0012405 | 0.004933
-0.39 | 0.00026989 | 0.001367 | 0.0053794
-0.38 | 0.00032255 | 0.0015476 | 0.006103
-0.37 | 0.00039841 | 0.0018147 | 0.007039
-0.36 | 0.00050668 | 0.0021916 | 0.008409
-0.35 | 0.0006921 | 0.0027207 | 0.010379
-0.34 | 0.0009137 | 0.0034756 | 0.013177
-0.33 | 0.0012162 | 0.0044912 | 0.017105
-0.32 | 0.001633 | 0.006081 | 0.022734
-0.31 | 0.0021977 | 0.00808 | 0.03038
-0.3 | 0.003002 | 0.010913 | 0.041291
-0.29 | 0.0040897 | 0.014784 | 0.056188
-0.28 | 0.0055868 | 0.02011 | 0.07693
-0.27 | 0.007957 | 0.027549 | 0.10584
-0.26 | 0.010831 | 0.037468 | 0.14436
-0.25 | 0.014759 | 0.051268 | 0.1972
-0.24 | 0.020109 | 0.0709 | 0.26864
-0.23 | 0.027389 | 0.09702 | 0.36695
-0.22 | 0.037257 | 0.13079 | 0.49781
-0.21 | 0.050687 | 0.17763 | 0.6746
-0.2 | 0.06999 | 0.2402 | 0.9088
-0.19 | 0.09506 | 0.3246 | 1.2216
-0.18 | 0.12877 | 0.43856 | 1.6198
-0.17 | 0.17349 | 0.5889 | 2.1609
-0.16 | 0.23285 | 0.7833 | 2.8557
-0.15 | 0.31258 | 1.0452 | 3.7378
-0.14 | 0.41978 | 1.3903 | 4.877
-0.13 | 0.56115 | 1.8382 | 6.279
-0.12 | 0.7461 | 2.4043 | 8.004
-0.11 | 0.9905 | 3.1221 | 10.124
-0.1 | 1.3122 | 4.0536 | 12.655
-0.09 | 1.7253 | 5.2419 | 15.592
-0.08 | 2.2607 | 6.695 | 19.009
-0.07 | 2.9361 | 8.464 | 22.97
-0.06 | 3.7762 | 10.619 | 27.471
-0.05 | 4.8527 | 13.199 | 32.39
-0.04 | 6.093 | 16.238 | 37.956
-0.03 | 7.658 | 19.762 | 43.978
-0.02 | 9.516 | 23.729 | 50.531
-0.01 | 11.706 | 28.282 | 57.6
0 | 14.243 | 33.433 | 65.26
0.01 | 17.164 | 39.051 | 73.28
0.02 | 20.346 | 45.165 | 81.6
0.03 | 23.957 | 51.79 | 90.55
0.04 | 27.897 | 58.81 | 99.77
0.05 | 32.112 | 66.3 | 109.25
0.06 | 36.626 | 74.41 | 119.3
0.07 | 41.36 | 82.78 | 129.64
0.08 | 46.195 | 91.44 | 140.16
0.09 | 51.186 | 100.42 | 151.04
0.1 | 56.326 | 109.91 | 161.81
0.11 | 61.27 | 119.48 | 173.12
0.12 | 66.62 | 129.49 | 184.65
0.13 | 71.79 | 139.63 | 196.27
0.14 | 76.81 | 149.77 | 208.01
0.15 | 81.64 | 160.43 | 219.75
0.16 | 86.55 | 171.25 | 231.7
0.17 | 91.16 | 182.16 | 243.75
0.18 | 95.79 | 193.15 | 255.83
0.19 | 100.16 | 204.15 | 267.88
0.2 | 104.22 | 215.4 | 280.19
0.21 | 108.13 | 226.94 | 292.55
0.22 | 111.8 | 238.31 | 304.69
0.23 | 115.3 | 249.56 | 317.01
0.24 | 118.83 | 261.03 | 329.07
0.25 | 122.03 | 272.52 | 341.46
0.26 | 125.12 | 283.97 | 353.62
0.27 | 127.69 | 295.54 | 365.59
0.28 | 130.27 | 306.66 | 377.64
0.29 | 132.76 | 318.15 | 389.41
0.3 | 135.46 | 329.4 | 401.49
0.31 | 137.65 | 340.58 | 413.28
0.32 | 139.65 | 351.77 | 424.98
0.33 | 141.34 | 362.79 | 436.37
0.34 | 143.04 | 373.7 | 447.83
0.35 | 145.22 | 384.42 | 459.17
0.36 | 146.81 | 394.96 | 470.31
0.37 | 147.98 | 405.43 | 481.46
0.38 | 149.41 | 415.77 | 492.05
0.39 | 150.83 | 425.87 | 502.76
0.4 | 152.34 | 435.65 | 513.24
0.41 | 153.47 | 445.39 | 523.49
0.42 | 154.24 | 454.81 | 533.73
0.43 | 155.28 | 464.11 | 543.55
0.44 | 156.71 | 473.14 | 553.23
0.45 | 157.63 | 481.75 | 562.77
0.46 | 158.25 | 490.31 | 572
0.47 | 159.02 | 498.45 | 580.8
0.48 | 159.83 | 506.42 | 589.4
0.49 | 161.07 | 514.05 | 598.1
0.5 | 161.45 | 521.3 | 606.7

## Tranconductance (mS-mm)
VGS (V) | VDS = 0.100 V | VDS = 0.500 V | VDS = 0.900 V
-0.75 | -0.0026 | -0.00617 | -0.024
-0.74 | -0.00261 | -0.007625 | -0.023
-0.73 | -0.002645 | -0.00909 | -0.0199
-0.72 | -0.0025 | -0.008055 | -0.02145
-0.71 | -0.00229 | -0.006965 | -0.0229
-0.7 | -0.0019915 | -0.006935 | -0.0237
-0.69 | -0.0018865 | -0.007345 | -0.0231
-0.68 | -0.0020345 | -0.00739 | -0.02095
-0.67 | -0.0021005 | -0.006685 | -0.0194
-0.66 | -0.0019505 | -0.007075 | -0.0207
-0.65 | -0.001946 | -0.00681 | -0.02055
-0.64 | -0.0017455 | -0.005955 | -0.01775
-0.63 | -0.0017235 | -0.00665 | -0.02095
-0.62 | -0.0016815 | -0.00632 | -0.0197
-0.61 | -0.0015595 | -0.005585 | -0.0169
-0.6 | -0.0017665 | -0.00575 | -0.01845
-0.59 | -0.001569 | -0.005735 | -0.0162
-0.58 | -0.0012985 | -0.005745 | -0.01605
-0.57 | -0.0011065 | -0.00492 | -0.018
-0.56 | -0.0013415 | -0.00496 | -0.01575
-0.55 | -0.0013325 | -0.005355 | -0.0143
-0.54 | -0.0010555 | -0.00478 | -0.01425
-0.53 | -0.001173 | -0.004245 | -0.01585
-0.52 | -0.0012245 | -0.00437 | -0.012295
-0.51 | -0.0009205 | -0.004455 | -0.01119
-0.5 | -0.00079 | -0.00322 | -0.013395
-0.49 | -0.0008045 | -0.00301 | -0.012125
-0.48 | -0.0006535 | -0.00361 | -0.011085
-0.47 | -0.0005655 | -0.00295 | -0.007795
-0.46 | -0.000384 | -0.001775 | -0.007085
-0.45 | -6e-05 | -0.001115 | -0.00413
-0.44 | 0.000218 | -0.000205 | 0.001925
-0.43 | 0.000638 | 0.001105 | 0.005615
-0.42 | 0.0012255 | 0.00329 | 0.011255
-0.41 | 0.001957 | 0.006455 | 0.021575
-0.4 | 0.0030185 | 0.010365 | 0.03665
-0.39 | 0.004455 | 0.015355 | 0.0585
-0.38 | 0.006426 | 0.022385 | 0.08298
-0.37 | 0.0092065 | 0.0322 | 0.1153
-0.36 | 0.0146845 | 0.0453 | 0.167
-0.35 | 0.020351 | 0.0642 | 0.2384
-0.34 | 0.026205 | 0.088525 | 0.3363
-0.33 | 0.035965 | 0.13027 | 0.47785
-0.32 | 0.049075 | 0.17944 | 0.66375
-0.31 | 0.06845 | 0.2416 | 0.92785
-0.3 | 0.0946 | 0.3352 | 1.2904
-0.29 | 0.12924 | 0.45985 | 1.78195
-0.28 | 0.193365 | 0.63825 | 2.4826
-0.27 | 0.26221 | 0.8679 | 3.3715
-0.26 | 0.3401 | 1.18595 | 4.568
-0.25 | 0.4639 | 1.6716 | 6.214
-0.24 | 0.6315 | 2.2876 | 8.4875
-0.23 | 0.8574 | 2.9945 | 11.4585
-0.22 | 1.1649 | 4.0305 | 15.3825
-0.21 | 1.63665 | 5.4705 | 20.5495
-0.2 | 2.21865 | 7.3485 | 27.35
-0.19 | 2.939 | 9.918 | 35.55
-0.18 | 3.9215 | 13.215 | 46.965
-0.17 | 5.204 | 17.237 | 61.795
-0.16 | 6.9545 | 22.815 | 78.845
-0.15 | 9.3465 | 30.35 | 101.065
-0.14 | 12.4285 | 39.65 | 127.06
-0.13 | 16.316 | 50.7 | 156.35
-0.12 | 21.4675 | 64.195 | 192.25
-0.11 | 28.305 | 82.465 | 232.55
-0.1 | 36.74 | 105.99 | 273.4
-0.09 | 47.425 | 132.07 | 317.7
-0.08 | 60.54 | 161.105 | 368.9
-0.07 | 75.775 | 196.2 | 423.1
-0.06 | 95.83 | 236.75 | 471
-0.05 | 115.84 | 280.95 | 524.25
-0.04 | 140.265 | 328.15 | 579.4
-0.03 | 171.15 | 374.55 | 628.75
-0.02 | 202.4 | 426 | 681.1
-0.01 | 236.35 | 485.2 | 736.45
0 | 272.9 | 538.45 | 784
0.01 | 305.15 | 586.6 | 817
0.02 | 339.65 | 636.95 | 863.5
0.03 | 377.55 | 682.25 | 908.5
0.04 | 407.75 | 725.5 | 935
0.05 | 436.45 | 780 | 976.5
0.06 | 462.4 | 824 | 1019.5
0.07 | 478.45 | 851.5 | 1043
0.08 | 491.3 | 882 | 1070
0.09 | 506.55 | 923.5 | 1082.5
0.1 | 504.2 | 953 | 1104
0.11 | 514.7 | 979 | 1142
0.12 | 526 | 1007.5 | 1157.5
0.13 | 509.5 | 1014 | 1168
0.14 | 492.5 | 1040 | 1174
0.15 | 487 | 1074 | 1184.5
0.16 | 476 | 1086.5 | 1200
0.17 | 462 | 1095 | 1206.5
0.18 | 450 | 1099.5 | 1206.5
0.19 | 421.5 | 1112.5 | 1218
0.2 | 398.5 | 1139.5 | 1233.5
0.21 | 379 | 1145.5 | 1225
0.22 | 358.5 | 1131 | 1223
0.23 | 351.5 | 1136 | 1219
0.24 | 336.5 | 1148 | 1222.5
0.25 | 314.5 | 1147 | 1227.5
0.26 | 283 | 1151 | 1206.5
0.27 | 257.5 | 1134.5 | 1201
0.28 | 253.5 | 1130.5 | 1191
0.29 | 259.5 | 1137 | 1192.5
0.3 | 244.5 | 1121.5 | 1193.5
0.31 | 209.5 | 1118.5 | 1174.5
0.32 | 184.5 | 1110.5 | 1154.5
0.33 | 169.5 | 1096.5 | 1142.5
0.34 | 194 | 1081.5 | 1140
0.35 | 188.5 | 1063 | 1124
0.36 | 138 | 1050.5 | 1114.5
0.37 | 130 | 1040.5 | 1087
0.38 | 142.5 | 1022 | 1065
0.39 | 146.5 | 994 | 1059.5
0.4 | 132 | 976 | 1036.5
0.41 | 95 | 958 | 1024.5
0.42 | 90.5 | 936 | 1003
0.43 | 123.5 | 916.5 | 975
0.44 | 117.5 | 882 | 961
0.45 | 77 | 858.5 | 938.5
0.46 | 69.5 | 835 | 901.5
0.47 | 79 | 805.5 | 870
0.48 | 102.5 | 780 | 865
0.49 | 81 | 744 | 865
0.5 | 38 | 725 | 860