## IDS-VDS Characteristic (mA-mm)
VGS (V) | VDS = 0.100 V | VDS = 0.500 V | VDS = 0.900 V
-0.75 | 0.0006267 | 0.0027196 | 0.00903
-0.74 | 0.0006003 | 0.0026502 | 0.008835
-0.73 | 0.0005789 | 0.0025671 | 0.008654
-0.72 | 0.0005523 | 0.0024671 | 0.008394
-0.71 | 0.0005353 | 0.0023831 | 0.008157
-0.7 | 0.0005117 | 0.0023262 | 0.008021
-0.69 | 0.00049549 | 0.0022483 | 0.007717
-0.68 | 0.00047289 | 0.0021907 | 0.007541
-0.67 | 0.0004547 | 0.0021077 | 0.007372
-0.66 | 0.00043595 | 0.0020386 | 0.007133
-0.65 | 0.00041673 | 0.001974 | 0.006982
-0.64 | 0.00039659 | 0.0019065 | 0.006818
-0.63 | 0.00038027 | 0.0018375 | 0.006623
-0.62 | 0.00036319 | 0.0017652 | 0.006442
-0.61 | 0.00034645 | 0.0017072 | 0.006262
-0.6 | 0.00033115 | 0.0016566 | 0.006135
-0.59 | 0.00031449 | 0.001606 | 0.005932
-0.58 | 0.00030354 | 0.0015537 | 0.005732
-0.57 | 0.00028969 | 0.0015004 | 0.005564
-0.56 | 0.00027665 | 0.0014536 | 0.005423
-0.55 | 0.00026482 | 0.0014116 | 0.005284
-0.54 | 0.00025102 | 0.0013623 | 0.005156
-0.53 | 0.00023995 | 0.0013249 | 0.005022
-0.52 | 0.00022861 | 0.0012754 | 0.0048417
-0.51 | 0.00022011 | 0.0012434 | 0.004729
-0.5 | 0.00021093 | 0.0011999 | 0.0046183
-0.49 | 0.00020374 | 0.0011603 | 0.0044918
-0.48 | 0.0001949 | 0.0011303 | 0.0043795
-0.47 | 0.00018806 | 0.0011046 | 0.0043114
-0.46 | 0.00018497 | 0.001077 | 0.0042393
-0.45 | 0.00018172 | 0.0010604 | 0.0041669
-0.44 | 0.00018159 | 0.0010611 | 0.004157
-0.43 | 0.00018595 | 0.0010627 | 0.0041845
-0.42 | 0.00019507 | 0.0010881 | 0.0043094
-0.41 | 0.00021059 | 0.0011406 | 0.0044489
-0.4 | 0.00023395 | 0.0012188 | 0.0047459
-0.39 | 0.00026992 | 0.0013462 | 0.0051762
-0.38 | 0.00032191 | 0.001519 | 0.005854
-0.37 | 0.00039701 | 0.0017921 | 0.006803
-0.36 | 0.00050349 | 0.0021671 | 0.008148
-0.35 | 0.0006899 | 0.00268 | 0.010039
-0.34 | 0.0009049 | 0.0034293 | 0.012822
-0.33 | 0.001207 | 0.0044492 | 0.01662
-0.32 | 0.0016182 | 0.006011 | 0.022083
-0.31 | 0.0021917 | 0.007994 | 0.029721
-0.3 | 0.0029761 | 0.010775 | 0.040373
-0.29 | 0.0040515 | 0.014621 | 0.054973
-0.28 | 0.0055261 | 0.019853 | 0.07523
-0.27 | 0.007881 | 0.027214 | 0.10348
-0.26 | 0.010721 | 0.03712 | 0.14087
-0.25 | 0.014606 | 0.050818 | 0.19266
-0.24 | 0.019852 | 0.07012 | 0.26319
-0.23 | 0.027 | 0.09506 | 0.35917
-0.22 | 0.036811 | 0.12892 | 0.48891
-0.21 | 0.050041 | 0.17517 | 0.6616
-0.2 | 0.06971 | 0.23608 | 0.8887
-0.19 | 0.09379 | 0.31964 | 1.194
-0.18 | 0.12721 | 0.43006 | 1.6008
-0.17 | 0.17157 | 0.581 | 2.1256
-0.16 | 0.2307 | 0.774 | 2.8067
-0.15 | 0.30946 | 1.0339 | 3.6576
-0.14 | 0.41601 | 1.3635 | 4.7811
-0.13 | 0.55517 | 1.8012 | 6.176
-0.12 | 0.7385 | 2.3715 | 7.896
-0.11 | 0.9812 | 3.0833 | 9.943
-0.1 | 1.2945 | 4.02 | 12.442
-0.09 | 1.7062 | 5.1428 | 15.387
-0.08 | 2.2254 | 6.583 | 18.765
-0.07 | 2.9005 | 8.326 | 22.663
-0.06 | 3.735 | 10.474 | 27.044
-0.05 | 4.7768 | 12.941 | 32.039
-0.04 | 6.025 | 15.963 | 37.456
-0.03 | 7.541 | 19.434 | 43.499
-0.02 | 9.396 | 23.395 | 49.864
-0.01 | 11.549 | 27.95 | 56.949
0 | 14.065 | 32.956 | 64.47
0.01 | 16.902 | 38.508 | 72.45
0.02 | 20.117 | 44.595 | 80.87
0.03 | 23.708 | 51.231 | 89.78
0.04 | 27.598 | 58.2 | 98.81
0.05 | 31.813 | 65.7 | 108.47
0.06 | 36.187 | 73.5 | 118.4
0.07 | 40.95 | 81.86 | 128.67
0.08 | 45.804 | 90.54 | 139.17
0.09 | 50.82 | 99.57 | 149.91
0.1 | 55.961 | 108.95 | 160.95
0.11 | 60.87 | 118.44 | 172.12
0.12 | 66.18 | 128.43 | 183.62
0.13 | 71.37 | 138.63 | 195.13
0.14 | 76.42 | 148.93 | 206.97
0.15 | 81.32 | 159.49 | 218.77
0.16 | 86.09 | 170.16 | 230.76
0.17 | 90.82 | 181.15 | 242.89
0.18 | 95.27 | 192.07 | 254.74
0.19 | 99.71 | 203.19 | 266.97
0.2 | 103.86 | 214.34 | 279.22
0.21 | 107.9 | 225.9 | 291.53
0.22 | 111.6 | 237.27 | 303.79
0.23 | 115.09 | 248.72 | 315.89
0.24 | 118.45 | 260.11 | 328.14
0.25 | 121.78 | 271.52 | 340.53
0.26 | 124.66 | 283.05 | 352.7
0.27 | 127.79 | 294.51 | 364.68
0.28 | 130.3 | 305.91 | 376.76
0.29 | 132.61 | 317.29 | 388.68
0.3 | 135.05 | 328.54 | 400.73
0.31 | 137.19 | 339.84 | 412.66
0.32 | 139.47 | 350.91 | 424.02
0.33 | 141.5 | 362.08 | 435.81
0.34 | 143.08 | 372.98 | 447.27
0.35 | 144.78 | 383.68 | 458.56
0.36 | 146.65 | 394.3 | 469.81
0.37 | 148.15 | 404.93 | 480.8
0.38 | 149.49 | 415.29 | 491.59
0.39 | 150.76 | 425.22 | 502.3
0.4 | 151.77 | 435.17 | 512.84
0.41 | 153.45 | 444.83 | 523.03
0.42 | 154.49 | 454.48 | 533.27
0.43 | 155.33 | 463.83 | 543.26
0.44 | 156.33 | 472.66 | 553
0.45 | 157.2 | 481.45 | 562.58
0.46 | 158.43 | 490.02 | 571.6
0.47 | 159.24 | 498.28 | 580.8
0.48 | 159.81 | 506.2 | 589.4
0.49 | 160.6 | 513.85 | 598.2
0.5 | 161.7 | 521.22 | 606.7

## Tranconductance (mS-mm)
VGS (V) | VDS = 0.100 V | VDS = 0.500 V | VDS = 0.900 V
-0.75 | -0.00264 | -0.00694 | -0.0195
-0.74 | -0.00239 | -0.007625 | -0.0188
-0.73 | -0.0024 | -0.009155 | -0.02205
-0.72 | -0.00218 | -0.0092 | -0.02485
-0.71 | -0.00203 | -0.007045 | -0.01865
-0.7 | -0.0019905 | -0.00674 | -0.022
-0.69 | -0.0019405 | -0.006775 | -0.024
-0.68 | -0.0020395 | -0.00703 | -0.01725
-0.67 | -0.001847 | -0.007605 | -0.0204
-0.66 | -0.0018985 | -0.006685 | -0.0195
-0.65 | -0.001968 | -0.006605 | -0.01575
-0.64 | -0.001823 | -0.006825 | -0.01795
-0.63 | -0.00167 | -0.007065 | -0.0188
-0.62 | -0.001691 | -0.006515 | -0.01805
-0.61 | -0.001602 | -0.00543 | -0.01535
-0.6 | -0.001598 | -0.00506 | -0.0165
-0.59 | -0.0013805 | -0.005145 | -0.02015
-0.58 | -0.00124 | -0.00528 | -0.0184
-0.57 | -0.0013445 | -0.005005 | -0.01545
-0.56 | -0.0012435 | -0.00444 | -0.014
-0.55 | -0.0012815 | -0.004565 | -0.01335
-0.54 | -0.0012435 | -0.004335 | -0.0131
-0.53 | -0.0011205 | -0.004345 | -0.015715
-0.52 | -0.000992 | -0.004075 | -0.01465
-0.51 | -0.000884 | -0.003775 | -0.01117
-0.5 | -0.0008185 | -0.004155 | -0.01186
-0.49 | -0.0008015 | -0.00348 | -0.01194
-0.48 | -0.000784 | -0.002785 | -0.00902
-0.47 | -0.0004965 | -0.002665 | -0.00701
-0.46 | -0.000317 | -0.00221 | -0.007225
-0.45 | -0.000169 | -0.000795 | -0.004115
-0.44 | 0.0002115 | 0.000115 | 0.00088
-0.43 | 0.000674 | 0.00135 | 0.00762
-0.42 | 0.001232 | 0.003895 | 0.01322
-0.41 | 0.001944 | 0.006535 | 0.021825
-0.4 | 0.0029665 | 0.01028 | 0.036365
-0.39 | 0.004398 | 0.01501 | 0.055405
-0.38 | 0.0063545 | 0.022295 | 0.08134
-0.37 | 0.009079 | 0.032405 | 0.1147
-0.36 | 0.0146445 | 0.044395 | 0.1618
-0.35 | 0.0200705 | 0.06311 | 0.2337
-0.34 | 0.025855 | 0.08846 | 0.32905
-0.33 | 0.035665 | 0.129085 | 0.46305
-0.32 | 0.049235 | 0.17724 | 0.65505
-0.31 | 0.067895 | 0.2382 | 0.9145
-0.3 | 0.09299 | 0.33135 | 1.2626
-0.29 | 0.1275 | 0.4539 | 1.74285
-0.28 | 0.191475 | 0.62965 | 2.42535
-0.27 | 0.259745 | 0.86335 | 3.282
-0.26 | 0.33625 | 1.1802 | 4.459
-0.25 | 0.45655 | 1.65 | 6.116
-0.24 | 0.6197 | 2.2121 | 8.3255
-0.23 | 0.84795 | 2.94 | 11.286
-0.22 | 1.15205 | 4.0055 | 15.1215
-0.21 | 1.64495 | 5.358 | 19.9895
-0.2 | 2.18745 | 7.2235 | 26.62
-0.19 | 2.875 | 9.699 | 35.605
-0.18 | 3.889 | 13.068 | 46.58
-0.17 | 5.1745 | 17.197 | 60.295
-0.16 | 6.8945 | 22.645 | 76.6
-0.15 | 9.2655 | 29.475 | 98.72
-0.14 | 12.2855 | 38.365 | 125.92
-0.13 | 16.1245 | 50.4 | 155.745
-0.12 | 21.3015 | 64.105 | 188.35
-0.11 | 27.8 | 82.425 | 227.3
-0.1 | 36.25 | 102.975 | 272.2
-0.09 | 46.545 | 128.15 | 316.15
-0.08 | 59.715 | 159.16 | 363.8
-0.07 | 75.48 | 194.55 | 413.95
-0.06 | 93.815 | 230.75 | 468.8
-0.05 | 114.5 | 274.45 | 520.6
-0.04 | 138.21 | 324.65 | 573
-0.03 | 168.55 | 371.6 | 620.4
-0.02 | 200.4 | 425.8 | 672.5
-0.01 | 233.45 | 478.05 | 730.3
0 | 267.65 | 527.9 | 775.05
0.01 | 302.6 | 581.95 | 820
0.02 | 340.3 | 636.15 | 866.5
0.03 | 374.05 | 680.25 | 897
0.04 | 405.25 | 723.45 | 934.5
0.05 | 429.45 | 765 | 979.5
0.06 | 456.85 | 808 | 1010
0.07 | 480.85 | 852 | 1038.5
0.08 | 493.5 | 885.5 | 1062
0.09 | 507.85 | 920.5 | 1089
0.1 | 502.5 | 943.5 | 1110.5
0.11 | 510.95 | 974 | 1133.5
0.12 | 525 | 1009.5 | 1150.5
0.13 | 512 | 1025 | 1167.5
0.14 | 497.5 | 1043 | 1182
0.15 | 483.5 | 1061.5 | 1189.5
0.16 | 475 | 1083 | 1206
0.17 | 459 | 1095.5 | 1199
0.18 | 444.5 | 1102 | 1204
0.19 | 429.5 | 1113.5 | 1224
0.2 | 409.5 | 1135.5 | 1228
0.21 | 387 | 1146.5 | 1228.5
0.22 | 359.5 | 1141 | 1218
0.23 | 342.5 | 1142 | 1217.5
0.24 | 334.5 | 1140 | 1232
0.25 | 310.5 | 1147 | 1228
0.26 | 300.5 | 1149.5 | 1207.5
0.27 | 282 | 1143 | 1203
0.28 | 241 | 1139 | 1200
0.29 | 237.5 | 1131.5 | 1198.5
0.3 | 229 | 1127.5 | 1199
0.31 | 221 | 1118.5 | 1164.5
0.32 | 215.5 | 1112 | 1157.5
0.33 | 180.5 | 1103.5 | 1162.5
0.34 | 164 | 1080 | 1137.5
0.35 | 178.5 | 1066 | 1127
0.36 | 168.5 | 1062.5 | 1112
0.37 | 142 | 1049.5 | 1089
0.38 | 130.5 | 1014.5 | 1075
0.39 | 114 | 994 | 1062.5
0.4 | 134.5 | 980.5 | 1036.5
0.41 | 136 | 965.5 | 1021.5
0.42 | 94 | 950 | 1011.5
0.43 | 92 | 909 | 986.5
0.44 | 93.5 | 881 | 966
0.45 | 105 | 868 | 930
0.46 | 102 | 841.5 | 911
0.47 | 69 | 809 | 890
0.48 | 68 | 778.5 | 870
0.49 | 94.5 | 751 | 865
0.5 | 110 | 737 | 850