## IDS-VDS Characteristic (mA-mm)
VGS (V) | VDS = 0.100 V | VDS = 0.500 V | VDS = 0.900 V
-0.75 | 0.0006318 | 0.0027665 | 0.009522
-0.74 | 0.0006026 | 0.0027126 | 0.009235
-0.73 | 0.0005804 | 0.0026367 | 0.009012
-0.72 | 0.0005547 | 0.0025551 | 0.008867
-0.71 | 0.0005328 | 0.0024515 | 0.008587
-0.7 | 0.0005044 | 0.0023863 | 0.008397
-0.69 | 0.00049309 | 0.0023133 | 0.00815
-0.68 | 0.00046989 | 0.0022409 | 0.007942
-0.67 | 0.00045251 | 0.0021688 | 0.007701
-0.66 | 0.00043136 | 0.0020973 | 0.007488
-0.65 | 0.0004155 | 0.0020279 | 0.007313
-0.64 | 0.00039819 | 0.001954 | 0.00707
-0.63 | 0.00037793 | 0.0018995 | 0.0069
-0.62 | 0.0003614 | 0.0018402 | 0.006695
-0.61 | 0.0003438 | 0.0017646 | 0.006558
-0.6 | 0.00033068 | 0.0017078 | 0.006363
-0.59 | 0.00031588 | 0.0016491 | 0.006177
-0.58 | 0.00030427 | 0.0015954 | 0.00601
-0.57 | 0.00028862 | 0.0015378 | 0.005811
-0.56 | 0.00027456 | 0.001494 | 0.005701
-0.55 | 0.00026191 | 0.0014368 | 0.005487
-0.54 | 0.00024879 | 0.0013906 | 0.005321
-0.53 | 0.0002371 | 0.0013289 | 0.00517
-0.52 | 0.00022714 | 0.001286 | 0.005023
-0.51 | 0.00021614 | 0.0012574 | 0.0048999
-0.5 | 0.0002074 | 0.001214 | 0.0047803
-0.49 | 0.00020117 | 0.0011732 | 0.0046394
-0.48 | 0.00019278 | 0.0011454 | 0.0045374
-0.47 | 0.00018591 | 0.0011075 | 0.0044641
-0.46 | 0.00018172 | 0.0010823 | 0.0043723
-0.45 | 0.00017869 | 0.0010702 | 0.0043026
-0.44 | 0.00017946 | 0.0010548 | 0.0042762
-0.43 | 0.00018335 | 0.0010637 | 0.0043071
-0.42 | 0.00018975 | 0.001089 | 0.0043723
-0.41 | 0.0002044 | 0.0011301 | 0.0045363
-0.4 | 0.00022742 | 0.0012063 | 0.0047893
-0.39 | 0.00026203 | 0.0013226 | 0.0052056
-0.38 | 0.00031292 | 0.0014891 | 0.005873
-0.37 | 0.00038509 | 0.0017477 | 0.006771
-0.36 | 0.00048661 | 0.0021032 | 0.008038
-0.35 | 0.0006652 | 0.0026009 | 0.00991
-0.34 | 0.0008776 | 0.0033225 | 0.012634
-0.33 | 0.0011648 | 0.0043099 | 0.016392
-0.32 | 0.0015651 | 0.0056944 | 0.021693
-0.31 | 0.0021125 | 0.007779 | 0.029142
-0.3 | 0.0028649 | 0.01047 | 0.039637
-0.29 | 0.003923 | 0.01422 | 0.053748
-0.28 | 0.0053503 | 0.019371 | 0.07419
-0.27 | 0.007645 | 0.026406 | 0.10158
-0.26 | 0.010385 | 0.035995 | 0.13877
-0.25 | 0.014164 | 0.049252 | 0.18901
-0.24 | 0.019342 | 0.06802 | 0.25884
-0.23 | 0.026375 | 0.09264 | 0.354
-0.22 | 0.03582 | 0.12611 | 0.48103
-0.21 | 0.048884 | 0.1711 | 0.6518
-0.2 | 0.06759 | 0.23129 | 0.8801
-0.19 | 0.09177 | 0.31221 | 1.1772
-0.18 | 0.12452 | 0.42206 | 1.5843
-0.17 | 0.16821 | 0.56828 | 2.1132
-0.16 | 0.22642 | 0.7604 | 2.7882
-0.15 | 0.30369 | 1.0102 | 3.6431
-0.14 | 0.40651 | 1.3453 | 4.7583
-0.13 | 0.54562 | 1.7774 | 6.157
-0.12 | 0.7261 | 2.3292 | 7.868
-0.11 | 0.9663 | 3.0525 | 9.897
-0.1 | 1.2793 | 3.9607 | 12.374
-0.09 | 1.69 | 5.1223 | 15.322
-0.08 | 2.2133 | 6.512 | 18.723
-0.07 | 2.8611 | 8.262 | 22.626
-0.06 | 3.7026 | 10.378 | 26.96
-0.05 | 4.7453 | 12.925 | 31.932
-0.04 | 5.972 | 15.915 | 37.391
-0.03 | 7.499 | 19.34 | 43.36
-0.02 | 9.344 | 23.317 | 49.808
-0.01 | 11.515 | 27.816 | 56.842
0 | 14.031 | 32.955 | 64.32
0.01 | 16.91 | 38.406 | 72.33
0.02 | 20.047 | 44.479 | 80.64
0.03 | 23.671 | 51.104 | 89.61
0.04 | 27.555 | 58.08 | 98.71
0.05 | 31.747 | 65.56 | 108.29
0.06 | 36.211 | 73.47 | 118.27
0.07 | 40.919 | 81.86 | 128.57
0.08 | 45.813 | 90.44 | 138.97
0.09 | 50.806 | 99.64 | 149.67
0.1 | 55.914 | 108.86 | 160.76
0.11 | 60.89 | 118.48 | 172
0.12 | 66.13 | 128.37 | 183.5
0.13 | 71.35 | 138.51 | 195.09
0.14 | 76.42 | 148.91 | 206.59
0.15 | 81.39 | 159.43 | 218.52
0.16 | 86.21 | 170.28 | 230.57
0.17 | 90.8 | 180.92 | 242.59
0.18 | 95.35 | 192.06 | 254.59
0.19 | 99.72 | 203.2 | 266.64
0.2 | 103.98 | 214.41 | 278.88
0.21 | 108 | 225.94 | 291.21
0.22 | 111.62 | 237.22 | 303.53
0.23 | 115.14 | 248.64 | 315.57
0.24 | 118.51 | 260.06 | 327.83
0.25 | 121.74 | 271.69 | 340.15
0.26 | 124.91 | 283.01 | 352.27
0.27 | 127.79 | 294.57 | 364.51
0.28 | 130.41 | 305.89 | 376.34
0.29 | 132.72 | 317.22 | 388.39
0.3 | 135.08 | 328.64 | 400.45
0.31 | 137.51 | 339.73 | 412.17
0.32 | 139.81 | 351.01 | 423.82
0.33 | 141.68 | 362.03 | 435.45
0.34 | 143.18 | 372.96 | 446.95
0.35 | 144.99 | 383.8 | 458.22
0.36 | 146.65 | 394.3 | 469.39
0.37 | 148.53 | 404.93 | 480.36
0.38 | 149.62 | 415.21 | 491.3
0.39 | 150.8 | 425.3 | 501.97
0.4 | 152.18 | 435.11 | 512.45
0.41 | 153.54 | 444.83 | 522.86
0.42 | 154.73 | 454.54 | 532.88
0.43 | 155.56 | 463.76 | 542.92
0.44 | 156.51 | 472.68 | 552.65
0.45 | 157.51 | 481.35 | 562.18
0.46 | 158.88 | 490.05 | 571.4
0.47 | 159.54 | 498.32 | 580.2
0.48 | 160.07 | 506.22 | 589.2
0.49 | 160.88 | 513.84 | 597.6
0.5 | 161.77 | 521.27 | 606.3

## Tranconductance (mS-mm)
VGS (V) | VDS = 0.100 V | VDS = 0.500 V | VDS = 0.900 V
-0.75 | -0.00292 | -0.00539 | -0.0287
-0.74 | -0.00257 | -0.00649 | -0.0255
-0.73 | -0.002395 | -0.007875 | -0.0184
-0.72 | -0.00238 | -0.00926 | -0.02125
-0.71 | -0.002515 | -0.00844 | -0.0235
-0.7 | -0.0019855 | -0.00691 | -0.02185
-0.69 | -0.0017255 | -0.00727 | -0.02275
-0.68 | -0.002029 | -0.007225 | -0.02245
-0.67 | -0.0019265 | -0.00718 | -0.0227
-0.66 | -0.0018505 | -0.007045 | -0.0194
-0.65 | -0.0016585 | -0.007165 | -0.0209
-0.64 | -0.0018785 | -0.00642 | -0.02065
-0.63 | -0.0018395 | -0.00569 | -0.01875
-0.62 | -0.0017065 | -0.006745 | -0.0171
-0.61 | -0.001536 | -0.00662 | -0.0166
-0.6 | -0.001396 | -0.005775 | -0.01905
-0.59 | -0.0013205 | -0.00562 | -0.01765
-0.58 | -0.001363 | -0.005565 | -0.0183
-0.57 | -0.0014855 | -0.00507 | -0.01545
-0.56 | -0.0013355 | -0.00505 | -0.0162
-0.55 | -0.0012885 | -0.00517 | -0.019
-0.54 | -0.0012405 | -0.005395 | -0.01585
-0.53 | -0.0010825 | -0.00523 | -0.0149
-0.52 | -0.001048 | -0.003575 | -0.013505
-0.51 | -0.000987 | -0.0036 | -0.012135
-0.5 | -0.0007485 | -0.00421 | -0.013025
-0.49 | -0.000731 | -0.00343 | -0.012145
-0.48 | -0.000763 | -0.003285 | -0.008765
-0.47 | -0.000553 | -0.003155 | -0.008255
-0.46 | -0.000361 | -0.001865 | -0.008075
-0.45 | -0.000113 | -0.001375 | -0.004805
-0.44 | 0.000233 | -0.000325 | 0.000225
-0.43 | 0.0005145 | 0.00171 | 0.004805
-0.42 | 0.0010525 | 0.00332 | 0.01146
-0.41 | 0.0018835 | 0.005865 | 0.02085
-0.4 | 0.0028815 | 0.009625 | 0.033465
-0.39 | 0.004275 | 0.01414 | 0.054185
-0.38 | 0.006153 | 0.021255 | 0.07827
-0.37 | 0.0086845 | 0.030705 | 0.10825
-0.36 | 0.0140055 | 0.04266 | 0.15695
-0.35 | 0.0195495 | 0.060965 | 0.2298
-0.34 | 0.02498 | 0.08545 | 0.3241
-0.33 | 0.034375 | 0.118595 | 0.45295
-0.32 | 0.047385 | 0.173455 | 0.6375
-0.31 | 0.06499 | 0.23878 | 0.8972
-0.3 | 0.090525 | 0.32205 | 1.2303
-0.29 | 0.12427 | 0.44505 | 1.72765
-0.28 | 0.1861 | 0.6093 | 2.3916
-0.27 | 0.251735 | 0.8312 | 3.229
-0.26 | 0.32595 | 1.1423 | 4.3715
-0.25 | 0.44785 | 1.60125 | 6.0035
-0.24 | 0.61055 | 2.1694 | 8.2495
-0.23 | 0.8239 | 2.9045 | 11.1095
-0.22 | 1.12545 | 3.923 | 14.89
-0.21 | 1.5885 | 5.259 | 19.9535
-0.2 | 2.1443 | 7.0555 | 26.27
-0.19 | 2.8465 | 9.5385 | 35.21
-0.18 | 3.822 | 12.8035 | 46.8
-0.17 | 5.095 | 16.917 | 60.195
-0.16 | 6.774 | 22.096 | 76.495
-0.15 | 9.0045 | 29.245 | 98.505
-0.14 | 12.0965 | 38.36 | 125.695
-0.13 | 15.9795 | 49.195 | 155.485
-0.12 | 21.034 | 63.755 | 187
-0.11 | 27.66 | 81.575 | 225.3
-0.1 | 36.185 | 103.49 | 271.25
-0.09 | 46.7 | 127.565 | 317.45
-0.08 | 58.555 | 156.985 | 365.2
-0.07 | 74.465 | 193.3 | 411.85
-0.06 | 94.21 | 233.15 | 465.3
-0.05 | 113.47 | 276.85 | 521.55
-0.04 | 137.685 | 320.75 | 571.4
-0.03 | 168.6 | 370.1 | 620.85
-0.02 | 200.8 | 423.8 | 674.1
-0.01 | 234.35 | 481.9 | 725.6
0 | 269.75 | 529.5 | 774.4
0.01 | 300.8 | 576.2 | 816
0.02 | 338.05 | 634.9 | 864
0.03 | 375.4 | 680.05 | 903.5
0.04 | 403.8 | 722.8 | 934
0.05 | 432.8 | 769.5 | 978
0.06 | 458.6 | 815 | 1014
0.07 | 480.1 | 848.5 | 1035
0.08 | 494.35 | 889 | 1055
0.09 | 505.05 | 921 | 1089.5
0.1 | 504.2 | 942 | 1116.5
0.11 | 510.8 | 975.5 | 1137
0.12 | 523 | 1001.5 | 1154.5
0.13 | 514.5 | 1027 | 1154.5
0.14 | 502 | 1046 | 1171.5
0.15 | 489.5 | 1068.5 | 1199
0.16 | 470.5 | 1074.5 | 1203.5
0.17 | 457 | 1089 | 1201
0.18 | 446 | 1114 | 1202.5
0.19 | 431.5 | 1117.5 | 1214.5
0.2 | 414 | 1137 | 1228.5
0.21 | 382 | 1140.5 | 1232.5
0.22 | 357 | 1135 | 1218
0.23 | 344.5 | 1142 | 1215
0.24 | 330 | 1152.5 | 1229
0.25 | 320 | 1147.5 | 1222
0.26 | 302.5 | 1144 | 1218
0.27 | 275 | 1144 | 1203.5
0.28 | 246.5 | 1132.5 | 1194
0.29 | 233.5 | 1137.5 | 1205.5
0.3 | 239.5 | 1125.5 | 1189
0.31 | 236.5 | 1118.5 | 1168.5
0.32 | 208.5 | 1115 | 1164
0.33 | 168.5 | 1097.5 | 1156.5
0.34 | 165.5 | 1088.5 | 1138.5
0.35 | 173.5 | 1067 | 1122
0.36 | 177 | 1056.5 | 1107
0.37 | 148.5 | 1045.5 | 1095.5
0.38 | 113.5 | 1018.5 | 1080.5
0.39 | 128 | 995 | 1057.5
0.4 | 137 | 976.5 | 1044.5
0.41 | 127.5 | 971.5 | 1021.5
0.42 | 101 | 946.5 | 1003
0.43 | 89 | 907 | 988.5
0.44 | 97.5 | 879.5 | 963
0.45 | 118.5 | 868.5 | 937.5
0.46 | 101.5 | 848.5 | 901
0.47 | 59.5 | 808.5 | 890
0.48 | 67 | 776 | 870
0.49 | 85 | 752.5 | 855
0.5 | 89 | 743 | 870