## IDS-VDS Characteristic (mA-mm)
VGS (V) | VDS = 0.100 V | VDS = 0.500 V | VDS = 0.900 V
-0.75 | 0.0006461 | 0.0027077 | 0.009194
-0.74 | 0.0006179 | 0.0026592 | 0.008934
-0.73 | 0.0005883 | 0.0025858 | 0.008767
-0.72 | 0.0005654 | 0.0025032 | 0.008546
-0.71 | 0.0005434 | 0.0024384 | 0.008322
-0.7 | 0.0005209 | 0.0023589 | 0.008082
-0.69 | 0.0005055 | 0.0022957 | 0.007924
-0.68 | 0.00048298 | 0.0022005 | 0.007667
-0.67 | 0.00046393 | 0.002112 | 0.007495
-0.66 | 0.00044442 | 0.0020645 | 0.007286
-0.65 | 0.00042821 | 0.0019848 | 0.007087
-0.64 | 0.00040945 | 0.0019301 | 0.006875
-0.63 | 0.00039339 | 0.0018592 | 0.006748
-0.62 | 0.00037559 | 0.0018038 | 0.006534
-0.61 | 0.00036137 | 0.0017414 | 0.006377
-0.6 | 0.00034124 | 0.0016854 | 0.006184
-0.59 | 0.00032635 | 0.0016207 | 0.006008
-0.58 | 0.00031249 | 0.0015741 | 0.005839
-0.57 | 0.00029619 | 0.0015095 | 0.005697
-0.56 | 0.00028249 | 0.001473 | 0.005513
-0.55 | 0.00027415 | 0.0014294 | 0.00539
-0.54 | 0.00026048 | 0.0013765 | 0.005304
-0.53 | 0.00024684 | 0.0013376 | 0.005109
-0.52 | 0.0002359 | 0.0012848 | 0.0049483
-0.51 | 0.00022604 | 0.00125 | 0.004809
-0.5 | 0.00021576 | 0.001215 | 0.0046915
-0.49 | 0.00020717 | 0.0011846 | 0.0045947
-0.48 | 0.00020033 | 0.0011513 | 0.0044807
-0.47 | 0.00019378 | 0.0011224 | 0.0043875
-0.46 | 0.00019147 | 0.0010948 | 0.0043147
-0.45 | 0.00018743 | 0.0010755 | 0.0042779
-0.44 | 0.0001862 | 0.0010774 | 0.0042526
-0.43 | 0.00019128 | 0.0010771 | 0.0042891
-0.42 | 0.00019977 | 0.0011035 | 0.0043734
-0.41 | 0.00021511 | 0.0011529 | 0.0045181
-0.4 | 0.000239 | 0.0012291 | 0.0048264
-0.39 | 0.00027485 | 0.001353 | 0.0052298
-0.38 | 0.00032796 | 0.0015295 | 0.005951
-0.37 | 0.0004033 | 0.0017864 | 0.006859
-0.36 | 0.00050864 | 0.0021604 | 0.0082
-0.35 | 0.0006951 | 0.0026874 | 0.010155
-0.34 | 0.0009186 | 0.0034226 | 0.012924
-0.33 | 0.0012179 | 0.0044459 | 0.016827
-0.32 | 0.0016413 | 0.006047 | 0.022349
-0.31 | 0.0022073 | 0.008051 | 0.02981
-0.3 | 0.0030066 | 0.01085 | 0.040609
-0.29 | 0.0041008 | 0.014653 | 0.055297
-0.28 | 0.005591 | 0.019936 | 0.07569
-0.27 | 0.007949 | 0.027288 | 0.10392
-0.26 | 0.010834 | 0.037246 | 0.14203
-0.25 | 0.014758 | 0.050834 | 0.19424
-0.24 | 0.020066 | 0.07059 | 0.26598
-0.23 | 0.027399 | 0.09602 | 0.36043
-0.22 | 0.03736 | 0.13002 | 0.49004
-0.21 | 0.050751 | 0.17631 | 0.6661
-0.2 | 0.07031 | 0.2389 | 0.8994
-0.19 | 0.09502 | 0.3226 | 1.2085
-0.18 | 0.12882 | 0.43613 | 1.6231
-0.17 | 0.17409 | 0.586 | 2.1424
-0.16 | 0.23353 | 0.7844 | 2.8271
-0.15 | 0.31496 | 1.043 | 3.7078
-0.14 | 0.42222 | 1.3845 | 4.844
-0.13 | 0.56319 | 1.825 | 6.225
-0.12 | 0.7502 | 2.3961 | 7.946
-0.11 | 0.9959 | 3.1216 | 10.045
-0.1 | 1.3196 | 4.0491 | 12.518
-0.09 | 1.7324 | 5.221 | 15.468
-0.08 | 2.267 | 6.67 | 18.857
-0.07 | 2.944 | 8.432 | 22.795
-0.06 | 3.798 | 10.527 | 27.225
-0.05 | 4.8653 | 13.134 | 32.125
-0.04 | 6.112 | 16.135 | 37.576
-0.03 | 7.665 | 19.604 | 43.575
-0.02 | 9.536 | 23.546 | 50.093
-0.01 | 11.721 | 28.152 | 57.12
0 | 14.239 | 33.213 | 64.76
0.01 | 17.142 | 38.797 | 72.7
0.02 | 20.346 | 44.938 | 81.07
0.03 | 23.984 | 51.433 | 89.97
0.04 | 27.879 | 58.53 | 99.19
0.05 | 32.075 | 65.94 | 108.7
0.06 | 36.553 | 73.93 | 118.65
0.07 | 41.274 | 82.3 | 129.02
0.08 | 46.181 | 91.06 | 139.36
0.09 | 51.181 | 100 | 150.33
0.1 | 56.321 | 109.23 | 161.32
0.11 | 61.37 | 118.9 | 172.45
0.12 | 66.61 | 128.96 | 184.07
0.13 | 71.65 | 139.07 | 195.45
0.14 | 76.68 | 149.21 | 207.25
0.15 | 81.62 | 159.87 | 219.07
0.16 | 86.57 | 170.61 | 231.11
0.17 | 91.32 | 181.48 | 243.02
0.18 | 95.81 | 192.6 | 255.11
0.19 | 100.07 | 203.5 | 267.25
0.2 | 104.11 | 214.77 | 279.44
0.21 | 108.11 | 226.23 | 291.85
0.22 | 111.76 | 237.58 | 303.82
0.23 | 115.54 | 249.04 | 316.13
0.24 | 118.91 | 260.4 | 328.37
0.25 | 122.06 | 271.97 | 340.68
0.26 | 124.94 | 283.33 | 353.02
0.27 | 127.75 | 294.78 | 364.76
0.28 | 130.46 | 306.03 | 376.82
0.29 | 133.11 | 317.51 | 388.79
0.3 | 135.67 | 328.9 | 400.76
0.31 | 137.59 | 340.09 | 412.44
0.32 | 139.55 | 351.26 | 424.14
0.33 | 141.64 | 362.08 | 435.76
0.34 | 143.44 | 373.04 | 447.15
0.35 | 145.4 | 383.85 | 458.45
0.36 | 146.71 | 394.39 | 469.47
0.37 | 148.15 | 404.95 | 480.62
0.38 | 149.69 | 415.11 | 491.42
0.39 | 151.26 | 425.29 | 502.03
0.4 | 152.3 | 435.17 | 512.63
0.41 | 153.4 | 444.81 | 522.76
0.42 | 154.53 | 454.25 | 532.92
0.43 | 155.78 | 463.59 | 542.94
0.44 | 157.03 | 472.61 | 552.58
0.45 | 157.63 | 481.26 | 562.03
0.46 | 158.39 | 489.87 | 571.1
0.47 | 159.43 | 497.9 | 580.2
0.48 | 160.2 | 505.98 | 588.7
0.49 | 161.26 | 513.59 | 597.4
0.5 | 161.56 | 520.88 | 605.8

## Tranconductance (mS-mm)
VGS (V) | VDS = 0.100 V | VDS = 0.500 V | VDS = 0.900 V
-0.75 | -0.00282 | -0.00485 | -0.026
-0.74 | -0.00289 | -0.006095 | -0.02135
-0.73 | -0.002625 | -0.0078 | -0.0194
-0.72 | -0.002245 | -0.00737 | -0.02225
-0.71 | -0.002225 | -0.007215 | -0.0232
-0.7 | -0.001895 | -0.007135 | -0.0199
-0.69 | -0.001896 | -0.00792 | -0.02075
-0.68 | -0.0020785 | -0.009185 | -0.02145
-0.67 | -0.001928 | -0.0068 | -0.01905
-0.66 | -0.001786 | -0.00636 | -0.0204
-0.65 | -0.0017485 | -0.00672 | -0.02055
-0.64 | -0.001741 | -0.00628 | -0.01695
-0.63 | -0.001693 | -0.006315 | -0.01705
-0.62 | -0.001601 | -0.00589 | -0.01855
-0.61 | -0.0017175 | -0.00592 | -0.0175
-0.6 | -0.001751 | -0.006035 | -0.01845
-0.59 | -0.0014375 | -0.005565 | -0.01725
-0.58 | -0.001508 | -0.00556 | -0.01555
-0.57 | -0.0015 | -0.005055 | -0.0163
-0.56 | -0.001102 | -0.004005 | -0.01535
-0.55 | -0.0011005 | -0.004825 | -0.01045
-0.54 | -0.0013655 | -0.00459 | -0.01405
-0.53 | -0.001229 | -0.004585 | -0.017785
-0.52 | -0.00104 | -0.00438 | -0.015
-0.51 | -0.001007 | -0.00349 | -0.01284
-0.5 | -0.0009435 | -0.00327 | -0.010715
-0.49 | -0.0007715 | -0.003185 | -0.01054
-0.48 | -0.0006695 | -0.00311 | -0.01036
-0.47 | -0.000443 | -0.002825 | -0.0083
-0.46 | -0.0003175 | -0.002345 | -0.00548
-0.45 | -0.0002635 | -0.00087 | -0.003105
-0.44 | 0.0001925 | 8e-05 | 0.00056
-0.43 | 0.0006785 | 0.001305 | 0.00604
-0.42 | 0.0011915 | 0.00379 | 0.01145
-0.41 | 0.0019615 | 0.00628 | 0.02265
-0.4 | 0.002987 | 0.010005 | 0.035585
-0.39 | 0.004448 | 0.01502 | 0.05623
-0.38 | 0.0064225 | 0.02167 | 0.08146
-0.37 | 0.009034 | 0.031545 | 0.11245
-0.36 | 0.01459 | 0.04505 | 0.1648
-0.35 | 0.020498 | 0.06311 | 0.2362
-0.34 | 0.02614 | 0.087925 | 0.3336
-0.33 | 0.036135 | 0.13122 | 0.47125
-0.32 | 0.04947 | 0.180255 | 0.64915
-0.31 | 0.068265 | 0.24015 | 0.913
-0.3 | 0.094675 | 0.3301 | 1.27435
-0.29 | 0.12922 | 0.4543 | 1.75405
-0.28 | 0.19241 | 0.63175 | 2.43115
-0.27 | 0.26215 | 0.8655 | 3.317
-0.26 | 0.34045 | 1.1773 | 4.516
-0.25 | 0.4616 | 1.6672 | 6.1975
-0.24 | 0.63205 | 2.2593 | 8.3095
-0.23 | 0.8647 | 2.9715 | 11.203
-0.22 | 1.1676 | 4.0145 | 15.2835
-0.21 | 1.6475 | 5.444 | 20.468
-0.2 | 2.21345 | 7.3145 | 27.12
-0.19 | 2.9255 | 9.8615 | 36.185
-0.18 | 3.9535 | 13.17 | 46.695
-0.17 | 5.2355 | 17.4135 | 60.2
-0.16 | 7.0435 | 22.85 | 78.27
-0.15 | 9.4345 | 30.005 | 100.845
-0.14 | 12.4115 | 39.1 | 125.86
-0.13 | 16.399 | 50.58 | 155.1
-0.12 | 21.6355 | 64.83 | 191
-0.11 | 28.47 | 82.65 | 228.6
-0.1 | 36.825 | 104.97 | 271.15
-0.09 | 47.37 | 131.045 | 316.95
-0.08 | 60.58 | 160.55 | 366.35
-0.07 | 76.55 | 192.85 | 418.4
-0.06 | 96.065 | 235.1 | 466.5
-0.05 | 115.7 | 280.4 | 517.55
-0.04 | 139.985 | 323.5 | 572.5
-0.03 | 171.2 | 370.55 | 625.85
-0.02 | 202.8 | 427.4 | 677.25
-0.01 | 235.15 | 483.35 | 733.35
0 | 271.05 | 532.25 | 779
0.01 | 305.35 | 586.25 | 815.5
0.02 | 342.1 | 631.8 | 863.5
0.03 | 376.65 | 679.6 | 906
0.04 | 404.55 | 725.35 | 936.5
0.05 | 433.7 | 770 | 973
0.06 | 459.95 | 818 | 1016
0.07 | 481.4 | 856.5 | 1035.5
0.08 | 495.35 | 885 | 1065.5
0.09 | 507 | 908.5 | 1098
0.1 | 509.45 | 945 | 1106
0.11 | 514.45 | 986.5 | 1137.5
0.12 | 514 | 1008.5 | 1150
0.13 | 503.5 | 1012.5 | 1159
0.14 | 498.5 | 1040 | 1181
0.15 | 494.5 | 1070 | 1193
0.16 | 485 | 1080.5 | 1197.5
0.17 | 462 | 1099.5 | 1200
0.18 | 437.5 | 1101 | 1211.5
0.19 | 415 | 1108.5 | 1216.5
0.2 | 402 | 1136.5 | 1230
0.21 | 382.5 | 1140.5 | 1219
0.22 | 371.5 | 1140.5 | 1214
0.23 | 357.5 | 1141 | 1227.5
0.24 | 326 | 1146.5 | 1227.5
0.25 | 301.5 | 1146.5 | 1232.5
0.26 | 284.5 | 1140.5 | 1204
0.27 | 276 | 1135 | 1190
0.28 | 268 | 1136.5 | 1201.5
0.29 | 260.5 | 1143.5 | 1197
0.3 | 224 | 1129 | 1182.5
0.31 | 194 | 1118 | 1169
0.32 | 202.5 | 1099.5 | 1166
0.33 | 194.5 | 1089 | 1150.5
0.34 | 188 | 1088.5 | 1134.5
0.35 | 163.5 | 1067.5 | 1116
0.36 | 137.5 | 1055 | 1108.5
0.37 | 149 | 1036 | 1097.5
0.38 | 155.5 | 1017 | 1070.5
0.39 | 130.5 | 1003 | 1060.5
0.4 | 107 | 976 | 1036.5
0.41 | 111.5 | 954 | 1014.5
0.42 | 119 | 939 | 1009
0.43 | 125 | 918 | 983
0.44 | 92.5 | 883.5 | 954.5
0.45 | 68 | 863 | 926
0.46 | 90 | 832 | 908.5
0.47 | 90.5 | 805.5 | 880
0.48 | 91.5 | 784.5 | 860
0.49 | 68 | 745 | 855
0.5 | 30 | 729 | 840