## IDS-VDS Characteristic (mA-mm)
VGS (V) | VDS = 0.100 V | VDS = 0.500 V | VDS = 0.900 V
-0.75 | 0.0007061 | 0.0031561 | 0.010793
-0.74 | 0.000674 | 0.0030736 | 0.010504
-0.73 | 0.0006482 | 0.0029721 | 0.010257
-0.72 | 0.0006193 | 0.0028901 | 0.009931
-0.71 | 0.0005921 | 0.0027689 | 0.009759
-0.7 | 0.0005663 | 0.0026934 | 0.009483
-0.69 | 0.0005421 | 0.0026174 | 0.009188
-0.68 | 0.0005229 | 0.0025293 | 0.009006
-0.67 | 0.0005012 | 0.0024396 | 0.008726
-0.66 | 0.00048095 | 0.0023672 | 0.008524
-0.65 | 0.0004569 | 0.0022782 | 0.008275
-0.64 | 0.00044148 | 0.0022193 | 0.008037
-0.63 | 0.00042346 | 0.0021463 | 0.007833
-0.62 | 0.00040186 | 0.0020683 | 0.007621
-0.61 | 0.00038569 | 0.0019871 | 0.007435
-0.6 | 0.0003669 | 0.0019258 | 0.007202
-0.59 | 0.00035047 | 0.0018555 | 0.006957
-0.58 | 0.00033487 | 0.0017854 | 0.006773
-0.57 | 0.00031934 | 0.0017263 | 0.006611
-0.56 | 0.00030511 | 0.0016785 | 0.006412
-0.55 | 0.00028818 | 0.0016265 | 0.006248
-0.54 | 0.00027667 | 0.0015633 | 0.006023
-0.53 | 0.00026512 | 0.0015074 | 0.005905
-0.52 | 0.00025379 | 0.001448 | 0.005708
-0.51 | 0.00024275 | 0.0014045 | 0.005569
-0.5 | 0.00023033 | 0.0013558 | 0.005403
-0.49 | 0.00022063 | 0.0013145 | 0.005271
-0.48 | 0.00021297 | 0.0012749 | 0.00511
-0.47 | 0.00020434 | 0.0012407 | 0.005003
-0.46 | 0.00019783 | 0.0012058 | 0.0049162
-0.45 | 0.00019169 | 0.0011866 | 0.0048192
-0.44 | 0.00019055 | 0.001168 | 0.0047627
-0.43 | 0.00019339 | 0.0011599 | 0.0047631
-0.42 | 0.00019916 | 0.0011751 | 0.0047882
-0.41 | 0.00021131 | 0.0012001 | 0.0048936
-0.4 | 0.0002287 | 0.001249 | 0.0050916
-0.39 | 0.00025935 | 0.0013531 | 0.0054025
-0.38 | 0.00030324 | 0.0014948 | 0.005978
-0.37 | 0.00036851 | 0.0017086 | 0.006735
-0.36 | 0.00046037 | 0.0020244 | 0.007812
-0.35 | 0.0006026 | 0.0024687 | 0.009418
-0.34 | 0.0007897 | 0.0030926 | 0.011734
-0.33 | 0.0010456 | 0.0039719 | 0.014994
-0.32 | 0.0013974 | 0.0051976 | 0.01956
-0.31 | 0.0018943 | 0.007088 | 0.025875
-0.3 | 0.0025857 | 0.009457 | 0.035083
-0.29 | 0.0035332 | 0.012777 | 0.047693
-0.28 | 0.0048155 | 0.017323 | 0.06531
-0.27 | 0.006994 | 0.023681 | 0.08937
-0.26 | 0.009538 | 0.032423 | 0.12239
-0.25 | 0.013039 | 0.044398 | 0.1681
-0.24 | 0.017729 | 0.06166 | 0.22913
-0.23 | 0.024327 | 0.08366 | 0.31222
-0.22 | 0.033095 | 0.1144 | 0.42586
-0.21 | 0.045166 | 0.15484 | 0.5783
-0.2 | 0.06279 | 0.20977 | 0.786
-0.19 | 0.0854 | 0.28428 | 1.0569
-0.18 | 0.1157 | 0.38471 | 1.4196
-0.17 | 0.15672 | 0.51793 | 1.888
-0.16 | 0.21071 | 0.6932 | 2.5107
-0.15 | 0.28462 | 0.9261 | 3.3067
-0.14 | 0.38296 | 1.2374 | 4.3181
-0.13 | 0.51245 | 1.6337 | 5.6238
-0.12 | 0.6867 | 2.1565 | 7.199
-0.11 | 0.913 | 2.8195 | 9.145
-0.1 | 1.2094 | 3.6689 | 11.47
-0.09 | 1.5975 | 4.7575 | 14.297
-0.08 | 2.0939 | 6.093 | 17.512
-0.07 | 2.7299 | 7.722 | 21.219
-0.06 | 3.5302 | 9.732 | 25.457
-0.05 | 4.5152 | 12.172 | 30.298
-0.04 | 5.732 | 15.017 | 35.442
-0.03 | 7.233 | 18.371 | 41.328
-0.02 | 8.986 | 22.176 | 47.655
-0.01 | 11.094 | 26.559 | 54.52
0 | 13.568 | 31.515 | 62.09
0.01 | 16.346 | 36.95 | 69.89
0.02 | 19.482 | 42.757 | 78.01
0.03 | 23.014 | 49.343 | 86.83
0.04 | 26.827 | 56.235 | 95.93
0.05 | 30.968 | 63.6 | 105.39
0.06 | 35.379 | 71.42 | 115.29
0.07 | 40.045 | 79.65 | 125.46
0.08 | 44.936 | 88.35 | 135.91
0.09 | 49.944 | 97.13 | 146.65
0.1 | 55.008 | 106.51 | 157.61
0.11 | 60.01 | 116.02 | 168.68
0.12 | 65.26 | 125.93 | 180.12
0.13 | 70.31 | 135.95 | 191.69
0.14 | 75.42 | 146.25 | 203.35
0.15 | 80.36 | 156.75 | 215.24
0.16 | 85.32 | 167.53 | 227
0.17 | 90.04 | 178.39 | 239.07
0.18 | 94.6 | 189.2 | 251.17
0.19 | 99.02 | 200.38 | 263.37
0.2 | 103.06 | 211.6 | 275.63
0.21 | 107.06 | 223.01 | 287.74
0.22 | 110.88 | 234.48 | 300.08
0.23 | 114.66 | 245.74 | 312.28
0.24 | 118.07 | 257.3 | 324.47
0.25 | 121.18 | 268.85 | 336.79
0.26 | 124.16 | 280.3 | 348.86
0.27 | 127.07 | 291.7 | 361.03
0.28 | 129.97 | 303.07 | 373.1
0.29 | 132.48 | 314.45 | 384.97
0.3 | 134.88 | 325.9 | 396.92
0.31 | 137.06 | 337.19 | 408.93
0.32 | 138.93 | 348.23 | 420.62
0.33 | 141.16 | 359.4 | 432.22
0.34 | 143.02 | 370.29 | 443.71
0.35 | 144.83 | 381.12 | 454.9
0.36 | 146.29 | 391.83 | 466.21
0.37 | 147.89 | 402.27 | 477.36
0.38 | 149.41 | 412.65 | 488.2
0.39 | 150.86 | 422.84 | 498.98
0.4 | 151.96 | 432.71 | 509.38
0.41 | 153.07 | 442.54 | 519.79
0.42 | 154.49 | 452.14 | 530.07
0.43 | 155.54 | 461.4 | 540.04
0.44 | 156.57 | 470.52 | 549.65
0.45 | 157.41 | 479.32 | 559.3
0.46 | 158.12 | 487.94 | 568.75
0.47 | 159.33 | 496.14 | 577.6
0.48 | 160.11 | 504.11 | 586.6
0.49 | 160.91 | 511.95 | 594.8
0.5 | 161.5 | 519.42 | 603.5

## Tranconductance (mS-mm)
VGS (V) | VDS = 0.100 V | VDS = 0.500 V | VDS = 0.900 V
-0.75 | -0.00321 | -0.00825 | -0.0289
-0.74 | -0.002895 | -0.0092 | -0.0268
-0.73 | -0.002735 | -0.009175 | -0.02865
-0.72 | -0.002805 | -0.01016 | -0.0249
-0.71 | -0.00265 | -0.009835 | -0.0224
-0.7 | -0.0025 | -0.007575 | -0.02855
-0.69 | -0.00217 | -0.008205 | -0.02385
-0.68 | -0.002045 | -0.00889 | -0.0231
-0.67 | -0.0020975 | -0.008105 | -0.0241
-0.66 | -0.002215 | -0.00807 | -0.02255
-0.65 | -0.0019735 | -0.007395 | -0.02435
-0.64 | -0.001672 | -0.006595 | -0.0221
-0.63 | -0.001981 | -0.00755 | -0.0208
-0.62 | -0.0018885 | -0.00796 | -0.0199
-0.61 | -0.001748 | -0.007125 | -0.02095
-0.6 | -0.001761 | -0.00658 | -0.0239
-0.59 | -0.0016015 | -0.00702 | -0.02145
-0.58 | -0.0015565 | -0.00646 | -0.0173
-0.57 | -0.001488 | -0.005345 | -0.01805
-0.56 | -0.001558 | -0.00499 | -0.01815
-0.55 | -0.001422 | -0.00576 | -0.01945
-0.54 | -0.001153 | -0.005955 | -0.01715
-0.53 | -0.001144 | -0.005765 | -0.01575
-0.52 | -0.0011185 | -0.005145 | -0.0168
-0.51 | -0.001173 | -0.00461 | -0.01525
-0.5 | -0.001106 | -0.0045 | -0.0149
-0.49 | -0.000868 | -0.004045 | -0.01465
-0.48 | -0.0008145 | -0.00369 | -0.0134
-0.47 | -0.000757 | -0.003455 | -0.00969
-0.46 | -0.0006325 | -0.002705 | -0.00919
-0.45 | -0.000364 | -0.00189 | -0.007675
-0.44 | 8.5e-05 | -0.001335 | -0.002805
-0.43 | 0.0004305 | 0.000355 | 0.001275
-0.42 | 0.000896 | 0.00201 | 0.006525
-0.41 | 0.001477 | 0.003695 | 0.01517
-0.4 | 0.002402 | 0.00765 | 0.025445
-0.39 | 0.003727 | 0.01229 | 0.04432
-0.38 | 0.005458 | 0.017775 | 0.066625
-0.37 | 0.0078565 | 0.02648 | 0.0917
-0.36 | 0.0117045 | 0.038005 | 0.13415
-0.35 | 0.0164665 | 0.05341 | 0.1961
-0.34 | 0.02215 | 0.07516 | 0.2788
-0.33 | 0.030385 | 0.10525 | 0.3913
-0.32 | 0.042435 | 0.155805 | 0.54405
-0.31 | 0.059415 | 0.21297 | 0.77615
-0.3 | 0.081945 | 0.28445 | 1.0909
-0.29 | 0.11149 | 0.3933 | 1.51135
-0.28 | 0.17304 | 0.5452 | 2.08385
-0.27 | 0.236125 | 0.755 | 2.854
-0.26 | 0.30225 | 1.03585 | 3.9365
-0.25 | 0.40955 | 1.46185 | 5.337
-0.24 | 0.5644 | 1.9631 | 7.206
-0.23 | 0.7683 | 2.637 | 9.8365
-0.22 | 1.04195 | 3.559 | 13.304
-0.21 | 1.48475 | 4.7685 | 18.007
-0.2 | 2.0117 | 6.472 | 23.93
-0.19 | 2.6455 | 8.747 | 31.68
-0.18 | 3.566 | 11.6825 | 41.555
-0.17 | 4.7505 | 15.4245 | 54.555
-0.16 | 6.395 | 20.4085 | 70.935
-0.15 | 8.6125 | 27.21 | 90.37
-0.14 | 11.3915 | 35.38 | 115.855
-0.13 | 15.187 | 45.955 | 144.045
-0.12 | 20.0275 | 59.29 | 176.06
-0.11 | 26.135 | 75.62 | 213.55
-0.1 | 34.225 | 96.9 | 257.6
-0.09 | 44.225 | 121.205 | 302.1
-0.08 | 56.62 | 148.225 | 346.1
-0.07 | 71.815 | 181.95 | 397.25
-0.06 | 89.265 | 222.5 | 453.95
-0.05 | 110.09 | 264.25 | 499.25
-0.04 | 135.89 | 309.95 | 551.5
-0.03 | 162.7 | 357.95 | 610.65
-0.02 | 193.05 | 409.4 | 659.6
-0.01 | 229.1 | 466.95 | 721.75
0 | 262.6 | 519.55 | 768.5
0.01 | 295.7 | 562.1 | 796
0.02 | 333.4 | 619.65 | 847
0.03 | 367.25 | 673.9 | 896
0.04 | 397.7 | 712.85 | 928
0.05 | 427.6 | 759.25 | 968
0.06 | 453.85 | 802.5 | 1003.5
0.07 | 477.85 | 846.5 | 1031
0.08 | 494.95 | 874 | 1059.5
0.09 | 503.6 | 908 | 1085
0.1 | 503.3 | 944.5 | 1101.5
0.11 | 512.6 | 971 | 1125.5
0.12 | 515 | 996.5 | 1150.5
0.13 | 508 | 1016 | 1161.5
0.14 | 502.5 | 1040 | 1177.5
0.15 | 495 | 1064 | 1182.5
0.16 | 484 | 1082 | 1191.5
0.17 | 464 | 1083.5 | 1208.5
0.18 | 449 | 1099.5 | 1215
0.19 | 423 | 1120 | 1223
0.2 | 402 | 1131.5 | 1218.5
0.21 | 391 | 1144 | 1222.5
0.22 | 380 | 1136.5 | 1227
0.23 | 359.5 | 1141 | 1219.5
0.24 | 326 | 1155.5 | 1225.5
0.25 | 304.5 | 1150 | 1219.5
0.26 | 294.5 | 1142.5 | 1212
0.27 | 290.5 | 1138.5 | 1212
0.28 | 270.5 | 1137.5 | 1197
0.29 | 245.5 | 1141.5 | 1191
0.3 | 229 | 1137 | 1198
0.31 | 202.5 | 1116.5 | 1185
0.32 | 205 | 1110.5 | 1164.5
0.33 | 204.5 | 1103 | 1154.5
0.34 | 183.5 | 1086 | 1134
0.35 | 163.5 | 1077 | 1125
0.36 | 153 | 1057.5 | 1123
0.37 | 156 | 1041 | 1099.5
0.38 | 148.5 | 1028.5 | 1081
0.39 | 127.5 | 1003 | 1059
0.4 | 110.5 | 985 | 1040.5
0.41 | 126.5 | 971.5 | 1034.5
0.42 | 123.5 | 943 | 1012.5
0.43 | 104 | 919 | 979
0.44 | 93.5 | 896 | 963
0.45 | 77.5 | 871 | 955
0.46 | 96 | 841 | 915
0.47 | 99.5 | 808.5 | 892.5
0.48 | 79 | 790.5 | 860
0.49 | 69.5 | 765.5 | 845
0.5 | 59 | 747 | 870