## IDS-VDS Characteristic (mA-mm)
VGS (V) | VDS = 0.100 V | VDS = 0.500 V | VDS = 0.900 V
-0.75 | 0.0006586 | 0.0029256 | 0.009956
-0.74 | 0.0006304 | 0.0028346 | 0.009738
-0.73 | 0.0006025 | 0.0027417 | 0.009518
-0.72 | 0.0005777 | 0.0026478 | 0.009291
-0.71 | 0.0005562 | 0.0026043 | 0.009027
-0.7 | 0.0005326 | 0.0025189 | 0.008771
-0.69 | 0.0005107 | 0.0024436 | 0.008532
-0.68 | 0.0004855 | 0.0023647 | 0.008346
-0.67 | 0.00046884 | 0.0022711 | 0.008138
-0.66 | 0.00044813 | 0.0022092 | 0.007909
-0.65 | 0.00042685 | 0.002147 | 0.007717
-0.64 | 0.00041101 | 0.0020627 | 0.007494
-0.63 | 0.00039157 | 0.0020006 | 0.007314
-0.62 | 0.00037323 | 0.0019302 | 0.007118
-0.61 | 0.000358 | 0.0018599 | 0.006879
-0.6 | 0.00034261 | 0.0017909 | 0.006669
-0.59 | 0.00032573 | 0.0017395 | 0.006563
-0.58 | 0.00031135 | 0.0016683 | 0.006361
-0.57 | 0.00029562 | 0.0016145 | 0.006178
-0.56 | 0.0002813 | 0.0015571 | 0.00597
-0.55 | 0.00026937 | 0.0015192 | 0.005798
-0.54 | 0.00025849 | 0.0014629 | 0.005687
-0.53 | 0.00024546 | 0.0014117 | 0.005494
-0.52 | 0.00023519 | 0.0013625 | 0.005366
-0.51 | 0.00022444 | 0.0013173 | 0.005201
-0.5 | 0.00021509 | 0.0012693 | 0.005059
-0.49 | 0.0002052 | 0.0012301 | 0.0049545
-0.48 | 0.00019667 | 0.0012069 | 0.0048103
-0.47 | 0.00019056 | 0.00117 | 0.0047035
-0.46 | 0.00018456 | 0.0011451 | 0.004624
-0.45 | 0.00018217 | 0.0011173 | 0.0045614
-0.44 | 0.00018036 | 0.0011023 | 0.0045011
-0.43 | 0.00018313 | 0.0010986 | 0.0045249
-0.42 | 0.0001893 | 0.0011097 | 0.0045333
-0.41 | 0.00020064 | 0.0011413 | 0.0046509
-0.4 | 0.00022087 | 0.0012028 | 0.0048405
-0.39 | 0.00025216 | 0.0013067 | 0.0051646
-0.38 | 0.00029777 | 0.0014526 | 0.0056875
-0.37 | 0.00036349 | 0.0016751 | 0.006581
-0.36 | 0.00045718 | 0.0019935 | 0.007684
-0.35 | 0.0005998 | 0.0024408 | 0.009338
-0.34 | 0.0007869 | 0.0030949 | 0.011638
-0.33 | 0.0010428 | 0.0039688 | 0.014983
-0.32 | 0.0014004 | 0.0052296 | 0.01966
-0.31 | 0.0018902 | 0.0071 | 0.026191
-0.3 | 0.0025785 | 0.009542 | 0.035437
-0.29 | 0.0035236 | 0.0129 | 0.048334
-0.28 | 0.004822 | 0.017546 | 0.06655
-0.27 | 0.007016 | 0.023967 | 0.09113
-0.26 | 0.009564 | 0.032807 | 0.12486
-0.25 | 0.013068 | 0.04493 | 0.17082
-0.24 | 0.017867 | 0.06216 | 0.23342
-0.23 | 0.024449 | 0.08511 | 0.31831
-0.22 | 0.033226 | 0.11502 | 0.4349
-0.21 | 0.045332 | 0.15724 | 0.5901
-0.2 | 0.06312 | 0.2136 | 0.7999
-0.19 | 0.08592 | 0.28889 | 1.0836
-0.18 | 0.11648 | 0.39131 | 1.4551
-0.17 | 0.15732 | 0.52563 | 1.9335
-0.16 | 0.21254 | 0.7074 | 2.5558
-0.15 | 0.28599 | 0.9389 | 3.3818
-0.14 | 0.38356 | 1.2557 | 4.4192
-0.13 | 0.51541 | 1.665 | 5.722
-0.12 | 0.6889 | 2.1934 | 7.319
-0.11 | 0.9194 | 2.878 | 9.27
-0.1 | 1.2172 | 3.724 | 11.665
-0.09 | 1.6075 | 4.8327 | 14.454
-0.08 | 2.1095 | 6.182 | 17.757
-0.07 | 2.7389 | 7.85 | 21.542
-0.06 | 3.5491 | 9.843 | 25.788
-0.05 | 4.5635 | 12.318 | 30.689
-0.04 | 5.78 | 15.19 | 35.897
-0.03 | 7.277 | 18.57 | 41.849
-0.02 | 9.073 | 22.49 | 48.216
-0.01 | 11.177 | 26.818 | 55.058
0 | 13.636 | 31.804 | 62.55
0.01 | 16.45 | 37.249 | 70.47
0.02 | 19.581 | 43.245 | 78.65
0.03 | 23.161 | 49.741 | 87.53
0.04 | 26.94 | 56.756 | 96.63
0.05 | 31.099 | 64.03 | 106.1
0.06 | 35.504 | 71.97 | 115.89
0.07 | 40.228 | 80.29 | 126.21
0.08 | 45.102 | 88.89 | 136.71
0.09 | 50.107 | 97.97 | 147.43
0.1 | 55.19 | 107.05 | 158.43
0.11 | 60.25 | 116.75 | 169.38
0.12 | 65.46 | 126.69 | 180.94
0.13 | 70.53 | 136.69 | 192.57
0.14 | 75.62 | 147.01 | 204.22
0.15 | 80.67 | 157.49 | 216.17
0.16 | 85.65 | 168.34 | 227.93
0.17 | 90.4 | 179.28 | 240.03
0.18 | 94.76 | 190.21 | 252.06
0.19 | 99.11 | 201.18 | 264.26
0.2 | 103.37 | 212.52 | 276.38
0.21 | 107.42 | 223.9 | 288.72
0.22 | 111.3 | 235.34 | 300.94
0.23 | 114.95 | 246.8 | 313.18
0.24 | 118.11 | 258.02 | 325.42
0.25 | 121.39 | 269.72 | 337.6
0.26 | 124.34 | 281.2 | 349.89
0.27 | 127.33 | 292.62 | 361.99
0.28 | 130.16 | 304.17 | 374.04
0.29 | 132.82 | 315.41 | 386.1
0.3 | 134.96 | 326.91 | 397.93
0.31 | 137.15 | 338.11 | 409.82
0.32 | 139.27 | 349.27 | 421.54
0.33 | 141.5 | 360.33 | 433.25
0.34 | 143.58 | 371.33 | 444.64
0.35 | 144.94 | 382.08 | 455.96
0.36 | 146.45 | 392.71 | 467.19
0.37 | 148.26 | 403.46 | 478.35
0.38 | 149.69 | 413.66 | 489.3
0.39 | 151.15 | 423.84 | 499.88
0.4 | 152.1 | 433.73 | 510.42
0.41 | 153.32 | 443.55 | 520.75
0.42 | 154.76 | 453.29 | 531.03
0.43 | 155.87 | 462.51 | 541.16
0.44 | 156.65 | 471.51 | 550.72
0.45 | 157.56 | 480.35 | 560.3
0.46 | 158.6 | 488.97 | 569.79
0.47 | 159.64 | 497.24 | 578.6
0.48 | 160.73 | 505.25 | 587.8
0.49 | 161.02 | 512.91 | 596.2
0.5 | 161.82 | 520.4 | 604.6

## Tranconductance (mS-mm)
VGS (V) | VDS = 0.100 V | VDS = 0.500 V | VDS = 0.900 V
-0.75 | -0.00282 | -0.0091 | -0.0218
-0.74 | -0.002805 | -0.009195 | -0.0219
-0.73 | -0.002635 | -0.00934 | -0.02235
-0.72 | -0.002315 | -0.00687 | -0.02455
-0.71 | -0.002255 | -0.006445 | -0.026
-0.7 | -0.002275 | -0.008035 | -0.02475
-0.69 | -0.002355 | -0.00771 | -0.02125
-0.68 | -0.002093 | -0.008625 | -0.0197
-0.67 | -0.0018685 | -0.007775 | -0.02185
-0.66 | -0.0020995 | -0.006205 | -0.02105
-0.65 | -0.001856 | -0.007325 | -0.02075
-0.64 | -0.001764 | -0.00732 | -0.02015
-0.63 | -0.001889 | -0.006625 | -0.0188
-0.62 | -0.0016785 | -0.007035 | -0.02175
-0.61 | -0.001531 | -0.006965 | -0.02245
-0.6 | -0.0016135 | -0.00602 | -0.0158
-0.59 | -0.001563 | -0.00613 | -0.0154
-0.58 | -0.0015055 | -0.00625 | -0.01925
-0.57 | -0.0015025 | -0.00556 | -0.01955
-0.56 | -0.0013125 | -0.004765 | -0.019
-0.55 | -0.0011405 | -0.00471 | -0.01415
-0.54 | -0.0011955 | -0.005375 | -0.0152
-0.53 | -0.001165 | -0.00502 | -0.01605
-0.52 | -0.001051 | -0.00472 | -0.01465
-0.51 | -0.001005 | -0.00466 | -0.01535
-0.5 | -0.000962 | -0.00436 | -0.012325
-0.49 | -0.000921 | -0.00312 | -0.012435
-0.48 | -0.000732 | -0.003005 | -0.01255
-0.47 | -0.0006055 | -0.00309 | -0.009315
-0.46 | -0.0004195 | -0.002635 | -0.007105
-0.45 | -0.00021 | -0.00214 | -0.006145
-0.44 | 4.8e-05 | -0.000935 | -0.001825
-0.43 | 0.000447 | 0.00037 | 0.00161
-0.42 | 0.0008755 | 0.002135 | 0.0063
-0.41 | 0.0015785 | 0.004655 | 0.01536
-0.4 | 0.002576 | 0.00827 | 0.025685
-0.39 | 0.003845 | 0.01249 | 0.04235
-0.38 | 0.0055665 | 0.01842 | 0.07082
-0.37 | 0.0079705 | 0.027045 | 0.099825
-0.36 | 0.0118155 | 0.038285 | 0.13785
-0.35 | 0.016486 | 0.05507 | 0.1977
-0.34 | 0.02215 | 0.0764 | 0.28225
-0.33 | 0.030675 | 0.106735 | 0.4011
-0.32 | 0.04237 | 0.15656 | 0.5604
-0.31 | 0.058905 | 0.21562 | 0.78885
-0.3 | 0.08167 | 0.29 | 1.10715
-0.29 | 0.112175 | 0.4002 | 1.55565
-0.28 | 0.17462 | 0.55335 | 2.1398
-0.27 | 0.2371 | 0.76305 | 2.9155
-0.26 | 0.3026 | 1.04815 | 3.9845
-0.25 | 0.41515 | 1.46765 | 5.428
-0.24 | 0.56905 | 2.009 | 7.3745
-0.23 | 0.76795 | 2.643 | 10.074
-0.22 | 1.04415 | 3.6065 | 13.5895
-0.21 | 1.4947 | 4.929 | 18.25
-0.2 | 2.0294 | 6.5825 | 24.675
-0.19 | 2.668 | 8.8855 | 32.76
-0.18 | 3.57 | 11.837 | 42.495
-0.17 | 4.803 | 15.8045 | 55.035
-0.16 | 6.4335 | 20.6635 | 72.415
-0.15 | 8.551 | 27.415 | 93.17
-0.14 | 11.471 | 36.305 | 117.01
-0.13 | 15.267 | 46.885 | 144.99
-0.12 | 20.1995 | 60.65 | 177.4
-0.11 | 26.415 | 76.53 | 217.3
-0.1 | 34.405 | 97.735 | 259.2
-0.09 | 44.615 | 122.9 | 304.6
-0.08 | 56.57 | 150.865 | 354.4
-0.07 | 71.98 | 183.05 | 401.55
-0.06 | 91.23 | 223.4 | 457.35
-0.05 | 111.545 | 267.35 | 505.45
-0.04 | 135.675 | 312.6 | 558
-0.03 | 164.65 | 365 | 615.95
-0.02 | 195 | 412.4 | 660.45
-0.01 | 228.15 | 465.7 | 716.7
0 | 263.65 | 521.55 | 770.6
0.01 | 297.25 | 572.05 | 805
0.02 | 335.55 | 624.6 | 853
0.03 | 367.95 | 675.55 | 899
0.04 | 396.9 | 714.45 | 928.5
0.05 | 428.2 | 760.7 | 963
0.06 | 456.45 | 813 | 1005.5
0.07 | 479.9 | 846 | 1041
0.08 | 493.95 | 884 | 1061
0.09 | 504.4 | 908 | 1086
0.1 | 507.15 | 939 | 1097.5
0.11 | 513.5 | 982 | 1125.5
0.12 | 514 | 997 | 1159.5
0.13 | 508 | 1016 | 1164
0.14 | 507 | 1040 | 1180
0.15 | 501.5 | 1066.5 | 1185.5
0.16 | 486.5 | 1089.5 | 1193
0.17 | 455.5 | 1093.5 | 1206.5
0.18 | 435.5 | 1095 | 1211.5
0.19 | 430.5 | 1115.5 | 1216
0.2 | 415.5 | 1136 | 1223
0.21 | 396.5 | 1141 | 1228
0.22 | 376.5 | 1145 | 1223
0.23 | 340.5 | 1134 | 1224
0.24 | 322 | 1146 | 1221
0.25 | 311.5 | 1159 | 1223.5
0.26 | 297 | 1145 | 1219.5
0.27 | 291 | 1148.5 | 1207.5
0.28 | 274.5 | 1139.5 | 1205.5
0.29 | 240 | 1137 | 1194.5
0.3 | 216.5 | 1135 | 1186
0.31 | 215.5 | 1118 | 1180.5
0.32 | 217.5 | 1111 | 1171.5
0.33 | 215.5 | 1103 | 1155
0.34 | 172 | 1087.5 | 1135.5
0.35 | 143.5 | 1069 | 1127.5
0.36 | 166 | 1069 | 1119.5
0.37 | 162 | 1047.5 | 1105.5
0.38 | 144.5 | 1019 | 1076.5
0.39 | 120.5 | 1003.5 | 1056
0.4 | 108.5 | 985.5 | 1043.5
0.41 | 133 | 978 | 1030.5
0.42 | 127.5 | 948 | 1020.5
0.43 | 94.5 | 911 | 984.5
0.44 | 84.5 | 892 | 957
0.45 | 97.5 | 873 | 953.5
0.46 | 104 | 844.5 | 915
0.47 | 106.5 | 814 | 900.5
0.48 | 69 | 783.5 | 880
0.49 | 54.5 | 757.5 | 840
0.5 | 80 | 749 | 840