## IDS-VDS Characteristic (mA-mm)
VGS (V) | VDS = 0.100 V | VDS = 0.500 V | VDS = 0.900 V
-0.75 | 0.0006716 | 0.0030365 | 0.010579
-0.74 | 0.0006425 | 0.002928 | 0.010269
-0.73 | 0.0006163 | 0.0028464 | 0.009952
-0.72 | 0.0005954 | 0.0027494 | 0.009711
-0.71 | 0.0005629 | 0.0026781 | 0.009462
-0.7 | 0.0005454 | 0.0025992 | 0.009201
-0.69 | 0.0005184 | 0.002499 | 0.008995
-0.68 | 0.00050171 | 0.0024194 | 0.008714
-0.67 | 0.00047907 | 0.0023539 | 0.008441
-0.66 | 0.00046225 | 0.0022753 | 0.008261
-0.65 | 0.00043912 | 0.0022037 | 0.008028
-0.64 | 0.00042045 | 0.0021253 | 0.007823
-0.63 | 0.00040035 | 0.0020348 | 0.007622
-0.62 | 0.00038269 | 0.0019753 | 0.007367
-0.61 | 0.00036506 | 0.0019067 | 0.007185
-0.6 | 0.00034923 | 0.0018473 | 0.006966
-0.59 | 0.00033507 | 0.0017855 | 0.006783
-0.58 | 0.00031969 | 0.0017327 | 0.006597
-0.57 | 0.00030301 | 0.0016732 | 0.006393
-0.56 | 0.00029069 | 0.0016079 | 0.006239
-0.55 | 0.00027724 | 0.0015554 | 0.006044
-0.54 | 0.00026322 | 0.0014984 | 0.005858
-0.53 | 0.00025322 | 0.0014404 | 0.005677
-0.52 | 0.00024035 | 0.0013936 | 0.005563
-0.51 | 0.00023048 | 0.001352 | 0.005379
-0.5 | 0.00022125 | 0.0013057 | 0.00524
-0.49 | 0.00021131 | 0.0012599 | 0.005093
-0.48 | 0.00020303 | 0.0012176 | 0.0049985
-0.47 | 0.00019477 | 0.0011855 | 0.0048818
-0.46 | 0.00019015 | 0.0011589 | 0.0047632
-0.45 | 0.00018715 | 0.0011389 | 0.0046709
-0.44 | 0.00018458 | 0.0011328 | 0.0045891
-0.43 | 0.00018724 | 0.0011168 | 0.0046059
-0.42 | 0.00019358 | 0.0011281 | 0.0046673
-0.41 | 0.00020456 | 0.0011612 | 0.0047718
-0.4 | 0.00022614 | 0.001221 | 0.0049417
-0.39 | 0.00025649 | 0.0013169 | 0.0052831
-0.38 | 0.00030179 | 0.0014701 | 0.005852
-0.37 | 0.00036651 | 0.0016846 | 0.006582
-0.36 | 0.00046059 | 0.0020018 | 0.007702
-0.35 | 0.000601 | 0.0024354 | 0.009331
-0.34 | 0.0007908 | 0.0030786 | 0.011651
-0.33 | 0.0010472 | 0.0039647 | 0.01497
-0.32 | 0.0014105 | 0.0052009 | 0.019671
-0.31 | 0.0019056 | 0.007092 | 0.026142
-0.3 | 0.0026033 | 0.009509 | 0.03524
-0.29 | 0.003555 | 0.012818 | 0.048089
-0.28 | 0.0048578 | 0.017473 | 0.06601
-0.27 | 0.007061 | 0.024012 | 0.09013
-0.26 | 0.009653 | 0.032875 | 0.12388
-0.25 | 0.013167 | 0.044775 | 0.16938
-0.24 | 0.017943 | 0.06235 | 0.23167
-0.23 | 0.024615 | 0.08484 | 0.31858
-0.22 | 0.033569 | 0.11553 | 0.4311
-0.21 | 0.04573 | 0.15684 | 0.5872
-0.2 | 0.06407 | 0.21332 | 0.7932
-0.19 | 0.08704 | 0.28927 | 1.0705
-0.18 | 0.11849 | 0.39064 | 1.4406
-0.17 | 0.16012 | 0.52527 | 1.9228
-0.16 | 0.21522 | 0.7069 | 2.535
-0.15 | 0.2901 | 0.9465 | 3.3452
-0.14 | 0.39067 | 1.2555 | 4.376
-0.13 | 0.52347 | 1.6689 | 5.6548
-0.12 | 0.6995 | 2.1889 | 7.267
-0.11 | 0.9304 | 2.8737 | 9.254
-0.1 | 1.2394 | 3.7364 | 11.584
-0.09 | 1.6321 | 4.8413 | 14.4
-0.08 | 2.1405 | 6.2 | 17.685
-0.07 | 2.7902 | 7.872 | 21.341
-0.06 | 3.6011 | 9.934 | 25.63
-0.05 | 4.6348 | 12.339 | 30.501
-0.04 | 5.828 | 15.241 | 35.801
-0.03 | 7.341 | 18.64 | 41.668
-0.02 | 9.158 | 22.514 | 47.933
-0.01 | 11.3 | 26.98 | 54.898
0 | 13.765 | 31.903 | 62.38
0.01 | 16.619 | 37.384 | 70.21
0.02 | 19.78 | 43.382 | 78.42
0.03 | 23.354 | 49.963 | 87.29
0.04 | 27.228 | 56.802 | 96.35
0.05 | 31.366 | 64.26 | 105.77
0.06 | 35.801 | 71.97 | 115.65
0.07 | 40.532 | 80.36 | 125.93
0.08 | 45.441 | 89.05 | 136.23
0.09 | 50.435 | 98.02 | 146.99
0.1 | 55.565 | 107.37 | 157.95
0.11 | 60.49 | 116.83 | 169.09
0.12 | 65.78 | 126.85 | 180.68
0.13 | 70.93 | 136.86 | 192
0.14 | 75.88 | 147.17 | 203.7
0.15 | 80.89 | 157.67 | 215.56
0.16 | 85.73 | 168.52 | 227.49
0.17 | 90.5 | 179.35 | 239.51
0.18 | 95.11 | 190.34 | 251.51
0.19 | 99.39 | 201.42 | 263.77
0.2 | 103.46 | 212.52 | 275.97
0.21 | 107.49 | 224.07 | 288.31
0.22 | 111.24 | 235.52 | 300.34
0.23 | 114.96 | 246.88 | 312.68
0.24 | 118.39 | 258.4 | 324.89
0.25 | 121.64 | 269.76 | 337.21
0.26 | 124.55 | 281.33 | 349.49
0.27 | 127.37 | 292.77 | 361.36
0.28 | 130.02 | 304.19 | 373.41
0.29 | 132.64 | 315.55 | 385.4
0.3 | 135.34 | 326.92 | 397.49
0.31 | 137.35 | 338.17 | 409.39
0.32 | 139.35 | 349.34 | 420.95
0.33 | 141.27 | 360.49 | 432.66
0.34 | 143.18 | 371.28 | 444.07
0.35 | 145.27 | 382.16 | 455.46
0.36 | 146.59 | 392.79 | 466.62
0.37 | 148.07 | 403.37 | 477.85
0.38 | 149.57 | 413.8 | 488.69
0.39 | 151.08 | 423.82 | 499.43
0.4 | 152.41 | 433.81 | 510.01
0.41 | 153.41 | 443.51 | 520.2
0.42 | 154.48 | 453.14 | 530.52
0.43 | 155.63 | 462.49 | 540.5
0.44 | 157.05 | 471.54 | 550.31
0.45 | 157.75 | 480.36 | 559.91
0.46 | 158.57 | 488.9 | 569.18
0.47 | 159.36 | 497.18 | 578.2
0.48 | 160.15 | 505.19 | 587
0.49 | 161.44 | 512.98 | 595.8
0.5 | 161.79 | 520.34 | 603.9

## Tranconductance (mS-mm)
VGS (V) | VDS = 0.100 V | VDS = 0.500 V | VDS = 0.900 V
-0.75 | -0.00291 | -0.01085 | -0.031
-0.74 | -0.002765 | -0.009505 | -0.03135
-0.73 | -0.002355 | -0.00893 | -0.0279
-0.72 | -0.00267 | -0.008415 | -0.0245
-0.71 | -0.0025 | -0.00751 | -0.0255
-0.7 | -0.002225 | -0.008955 | -0.02335
-0.69 | -0.0021845 | -0.00899 | -0.02435
-0.68 | -0.0019665 | -0.007255 | -0.0277
-0.67 | -0.001973 | -0.007205 | -0.02265
-0.66 | -0.0019975 | -0.00751 | -0.02065
-0.65 | -0.00209 | -0.0075 | -0.0219
-0.64 | -0.0019385 | -0.008445 | -0.0203
-0.63 | -0.001888 | -0.0075 | -0.0228
-0.62 | -0.0017645 | -0.006405 | -0.02185
-0.61 | -0.001673 | -0.0064 | -0.02005
-0.6 | -0.0014995 | -0.00606 | -0.0201
-0.59 | -0.001477 | -0.00573 | -0.01845
-0.58 | -0.001603 | -0.005615 | -0.0195
-0.57 | -0.00145 | -0.00624 | -0.0179
-0.56 | -0.0012885 | -0.00589 | -0.01745
-0.55 | -0.0013735 | -0.005475 | -0.01905
-0.54 | -0.001201 | -0.00575 | -0.01835
-0.53 | -0.0011435 | -0.00524 | -0.01475
-0.52 | -0.001137 | -0.00442 | -0.0149
-0.51 | -0.000955 | -0.004395 | -0.01615
-0.5 | -0.0009585 | -0.004605 | -0.0143
-0.49 | -0.000911 | -0.004405 | -0.012075
-0.48 | -0.000827 | -0.00372 | -0.01056
-0.47 | -0.000644 | -0.002935 | -0.011765
-0.46 | -0.000381 | -0.00233 | -0.010545
-0.45 | -0.0002785 | -0.001305 | -0.008705
-0.44 | 4.5e-06 | -0.001105 | -0.00325
-0.43 | 0.00045 | -0.000235 | 0.00391
-0.42 | 0.000866 | 0.00222 | 0.008295
-0.41 | 0.001628 | 0.004645 | 0.01372
-0.4 | 0.0025965 | 0.007785 | 0.025565
-0.39 | 0.0037825 | 0.012455 | 0.045515
-0.38 | 0.005501 | 0.018385 | 0.064945
-0.37 | 0.00794 | 0.026585 | 0.0925
-0.36 | 0.0117245 | 0.03754 | 0.13745
-0.35 | 0.0165105 | 0.05384 | 0.19745
-0.34 | 0.02231 | 0.076465 | 0.28195
-0.33 | 0.030985 | 0.106115 | 0.401
-0.32 | 0.04292 | 0.156365 | 0.5586
-0.31 | 0.05964 | 0.215405 | 0.77845
-0.3 | 0.08247 | 0.2863 | 1.09735
-0.29 | 0.112725 | 0.3982 | 1.5385
-0.28 | 0.1753 | 0.5597 | 2.10205
-0.27 | 0.23976 | 0.7701 | 2.8935
-0.26 | 0.3053 | 1.03815 | 3.9625
-0.25 | 0.4145 | 1.47375 | 5.3895
-0.24 | 0.5724 | 2.00325 | 7.46
-0.23 | 0.7813 | 2.659 | 9.9715
-0.22 | 1.05575 | 3.6 | 13.431
-0.21 | 1.52505 | 4.8895 | 18.105
-0.2 | 2.0655 | 6.6215 | 24.165
-0.19 | 2.721 | 8.866 | 32.37
-0.18 | 3.654 | 11.8 | 42.615
-0.17 | 4.8365 | 15.813 | 54.72
-0.16 | 6.499 | 21.0615 | 71.12
-0.15 | 8.7725 | 27.43 | 92.05
-0.14 | 11.6685 | 36.12 | 115.48
-0.13 | 15.4415 | 46.67 | 144.55
-0.12 | 20.3465 | 60.24 | 179.96
-0.11 | 26.995 | 77.375 | 215.85
-0.1 | 35.085 | 98.38 | 257.3
-0.09 | 45.055 | 123.18 | 305.05
-0.08 | 57.905 | 151.535 | 347.05
-0.07 | 73.03 | 186.7 | 397.25
-0.06 | 92.23 | 223.35 | 458
-0.05 | 111.345 | 265.35 | 508.55
-0.04 | 135.31 | 315.05 | 558.35
-0.03 | 166.5 | 363.65 | 606.6
-0.02 | 197.95 | 417 | 661.5
-0.01 | 230.35 | 469.45 | 722.35
0 | 265.95 | 520.2 | 765.6
0.01 | 300.75 | 573.95 | 802
0.02 | 336.75 | 628.95 | 854
0.03 | 372.4 | 671 | 896.5
0.04 | 400.6 | 714.85 | 924
0.05 | 428.65 | 758.4 | 965
0.06 | 458.3 | 805 | 1008
0.07 | 482 | 854 | 1029
0.08 | 495.15 | 883 | 1053
0.09 | 506.2 | 916 | 1086
0.1 | 502.75 | 940.5 | 1105
0.11 | 510.75 | 974 | 1136.5
0.12 | 522 | 1001.5 | 1145.5
0.13 | 505 | 1016 | 1151
0.14 | 498 | 1040.5 | 1178
0.15 | 492.5 | 1067.5 | 1189.5
0.16 | 480.5 | 1084 | 1197.5
0.17 | 469 | 1091 | 1201
0.18 | 444.5 | 1103.5 | 1213
0.19 | 417.5 | 1109 | 1223
0.2 | 405 | 1132.5 | 1227
0.21 | 389 | 1150 | 1218.5
0.22 | 373.5 | 1140.5 | 1218.5
0.23 | 357.5 | 1144 | 1227.5
0.24 | 334 | 1144 | 1226.5
0.25 | 308 | 1146.5 | 1230
0.26 | 286.5 | 1150.5 | 1207.5
0.27 | 273.5 | 1143 | 1196
0.28 | 263.5 | 1139 | 1202
0.29 | 266 | 1136.5 | 1204
0.3 | 235.5 | 1131 | 1199.5
0.31 | 200.5 | 1121 | 1173
0.32 | 196 | 1116 | 1163.5
0.33 | 191.5 | 1097 | 1156
0.34 | 200 | 1083.5 | 1140
0.35 | 170.5 | 1075.5 | 1127.5
0.36 | 140 | 1060.5 | 1119.5
0.37 | 149 | 1050.5 | 1103.5
0.38 | 150.5 | 1022.5 | 1079
0.39 | 142 | 1000.5 | 1066
0.4 | 116.5 | 984.5 | 1038.5
0.41 | 103.5 | 966.5 | 1025.5
0.42 | 111 | 949 | 1015
0.43 | 128.5 | 920 | 989.5
0.44 | 106 | 893.5 | 970.5
0.45 | 76 | 868 | 943.5
0.46 | 80.5 | 841 | 914.5
0.47 | 79 | 814.5 | 891
0.48 | 104 | 790 | 880
0.49 | 82 | 757.5 | 845
0.5 | 35 | 736 | 810