## IDS-VDS Characteristic (mA-mm)
VGS (V) | VDS = 0.100 V | VDS = 0.500 V | VDS = 0.900 V
-0.75 | 0.0006094 | 0.002653 | 0.009113
-0.74 | 0.0005845 | 0.002594 | 0.008873
-0.73 | 0.0005594 | 0.0025239 | 0.008655
-0.72 | 0.000541 | 0.002446 | 0.008442
-0.71 | 0.0005154 | 0.0023897 | 0.008241
-0.7 | 0.00049725 | 0.0022969 | 0.008082
-0.69 | 0.00047719 | 0.0022201 | 0.007888
-0.68 | 0.00045629 | 0.0021727 | 0.007665
-0.67 | 0.00043868 | 0.0020988 | 0.007449
-0.66 | 0.00041938 | 0.0020184 | 0.007272
-0.65 | 0.00040233 | 0.0019605 | 0.007061
-0.64 | 0.00038258 | 0.0018869 | 0.006883
-0.63 | 0.00036863 | 0.0018285 | 0.006698
-0.62 | 0.00035248 | 0.0017682 | 0.006493
-0.61 | 0.00033719 | 0.0017114 | 0.006304
-0.6 | 0.00032096 | 0.0016591 | 0.006152
-0.59 | 0.00030901 | 0.0016118 | 0.005968
-0.58 | 0.00029614 | 0.0015527 | 0.005832
-0.57 | 0.00028395 | 0.001492 | 0.005657
-0.56 | 0.00027118 | 0.0014471 | 0.005503
-0.55 | 0.0002568 | 0.0014015 | 0.005343
-0.54 | 0.00024657 | 0.0013561 | 0.005204
-0.53 | 0.00023615 | 0.0013122 | 0.005079
-0.52 | 0.00022476 | 0.0012594 | 0.004916
-0.51 | 0.00021454 | 0.0012247 | 0.0047946
-0.5 | 0.0002042 | 0.0011814 | 0.0046872
-0.49 | 0.00019473 | 0.0011455 | 0.0045513
-0.48 | 0.00018858 | 0.0011103 | 0.0044229
-0.47 | 0.0001822 | 0.0010793 | 0.0043368
-0.46 | 0.00017713 | 0.001065 | 0.0042747
-0.45 | 0.00017429 | 0.0010504 | 0.004232
-0.44 | 0.00017423 | 0.0010401 | 0.0042189
-0.43 | 0.00017767 | 0.0010403 | 0.0042277
-0.42 | 0.00018575 | 0.0010551 | 0.0042731
-0.41 | 0.00019914 | 0.0010962 | 0.0044148
-0.4 | 0.00022035 | 0.0011659 | 0.0046374
-0.39 | 0.00025214 | 0.0012718 | 0.0050251
-0.38 | 0.00030076 | 0.001439 | 0.005611
-0.37 | 0.00036968 | 0.00168 | 0.006517
-0.36 | 0.00046707 | 0.0020131 | 0.007738
-0.35 | 0.0006368 | 0.0025032 | 0.009498
-0.34 | 0.0008371 | 0.0031687 | 0.012005
-0.33 | 0.0011067 | 0.0041239 | 0.015584
-0.32 | 0.0014916 | 0.0054258 | 0.020558
-0.31 | 0.0020145 | 0.007441 | 0.027639
-0.3 | 0.0027478 | 0.009949 | 0.037374
-0.29 | 0.0037309 | 0.013503 | 0.051041
-0.28 | 0.0051054 | 0.018383 | 0.06998
-0.27 | 0.007297 | 0.025257 | 0.09508
-0.26 | 0.009984 | 0.034392 | 0.13086
-0.25 | 0.013571 | 0.047055 | 0.17967
-0.24 | 0.018507 | 0.06534 | 0.24421
-0.23 | 0.025285 | 0.08841 | 0.33575
-0.22 | 0.034395 | 0.12073 | 0.45378
-0.21 | 0.046953 | 0.1638 | 0.6147
-0.2 | 0.06531 | 0.22201 | 0.8372
-0.19 | 0.08856 | 0.30212 | 1.12
-0.18 | 0.11999 | 0.40587 | 1.5007
-0.17 | 0.16268 | 0.54639 | 2.0062
-0.16 | 0.21919 | 0.7327 | 2.6377
-0.15 | 0.29454 | 0.9791 | 3.4712
-0.14 | 0.39763 | 1.3018 | 4.5353
-0.13 | 0.5289 | 1.7197 | 5.896
-0.12 | 0.7099 | 2.2647 | 7.502
-0.11 | 0.9389 | 2.9413 | 9.506
-0.1 | 1.249 | 3.8318 | 11.893
-0.09 | 1.6487 | 4.96 | 14.718
-0.08 | 2.1556 | 6.329 | 18.049
-0.07 | 2.8075 | 8.002 | 21.793
-0.06 | 3.6132 | 10.075 | 26.089
-0.05 | 4.6451 | 12.524 | 30.905
-0.04 | 5.85 | 15.462 | 36.286
-0.03 | 7.357 | 18.832 | 42.135
-0.02 | 9.147 | 22.682 | 48.541
-0.01 | 11.275 | 27.151 | 55.421
0 | 13.763 | 32.175 | 62.96
0.01 | 16.577 | 37.584 | 70.73
0.02 | 19.747 | 43.612 | 79.04
0.03 | 23.249 | 50.083 | 87.82
0.04 | 27.129 | 57.06 | 96.87
0.05 | 31.282 | 64.39 | 106.33
0.06 | 35.687 | 72.37 | 116.23
0.07 | 40.388 | 80.59 | 126.48
0.08 | 45.256 | 89.22 | 136.81
0.09 | 50.219 | 98.2 | 147.57
0.1 | 55.286 | 107.35 | 158.5
0.11 | 60.35 | 117.05 | 169.64
0.12 | 65.5 | 126.87 | 181.2
0.13 | 70.65 | 136.97 | 192.52
0.14 | 75.74 | 147.33 | 204.3
0.15 | 80.75 | 157.77 | 216.12
0.16 | 85.69 | 168.58 | 228.01
0.17 | 90.36 | 179.34 | 239.99
0.18 | 94.76 | 190.34 | 251.97
0.19 | 99.19 | 201.34 | 264.14
0.2 | 103.31 | 212.52 | 276.44
0.21 | 107.37 | 224.02 | 288.7
0.22 | 111.24 | 235.33 | 300.68
0.23 | 114.76 | 246.74 | 312.98
0.24 | 118.17 | 257.99 | 325.23
0.25 | 121.26 | 269.64 | 337.45
0.26 | 124.27 | 281.07 | 349.72
0.27 | 127.17 | 292.49 | 361.58
0.28 | 130.1 | 304.03 | 373.75
0.29 | 132.57 | 315.19 | 385.6
0.3 | 134.73 | 326.59 | 397.63
0.31 | 136.94 | 337.76 | 409.44
0.32 | 139.04 | 348.9 | 421.12
0.33 | 141.39 | 360.01 | 432.73
0.34 | 143.1 | 370.9 | 444.16
0.35 | 144.58 | 381.64 | 455.51
0.36 | 146.29 | 392.21 | 466.58
0.37 | 147.81 | 402.84 | 477.77
0.38 | 149.53 | 413.06 | 488.62
0.39 | 150.65 | 423.25 | 499.3
0.4 | 151.76 | 433.16 | 509.81
0.41 | 153 | 442.87 | 519.99
0.42 | 154.46 | 452.52 | 530.37
0.43 | 155.44 | 461.72 | 540.31
0.44 | 156.23 | 470.81 | 550.02
0.45 | 157.19 | 479.52 | 559.53
0.46 | 158.25 | 488.07 | 568.84
0.47 | 159.43 | 496.37 | 577.7
0.48 | 160.04 | 504.39 | 586.6
0.49 | 160.55 | 512.05 | 595.5
0.5 | 161.54 | 519.36 | 603.6

## Tranconductance (mS-mm)
VGS (V) | VDS = 0.100 V | VDS = 0.500 V | VDS = 0.900 V
-0.75 | -0.00249 | -0.0059 | -0.024
-0.74 | -0.0025 | -0.006455 | -0.0229
-0.73 | -0.002175 | -0.0074 | -0.02155
-0.72 | -0.0022 | -0.00671 | -0.0207
-0.71 | -0.0021875 | -0.007455 | -0.018
-0.7 | -0.0019105 | -0.00848 | -0.01765
-0.69 | -0.002048 | -0.00621 | -0.02085
-0.68 | -0.0019255 | -0.006065 | -0.02195
-0.67 | -0.0018455 | -0.007715 | -0.01965
-0.66 | -0.0018175 | -0.006915 | -0.0194
-0.65 | -0.00184 | -0.006575 | -0.01945
-0.64 | -0.001685 | -0.0066 | -0.01815
-0.63 | -0.001505 | -0.005935 | -0.0195
-0.62 | -0.001572 | -0.005855 | -0.0197
-0.61 | -0.001576 | -0.005455 | -0.01705
-0.6 | -0.001409 | -0.00498 | -0.0168
-0.59 | -0.001241 | -0.00532 | -0.016
-0.58 | -0.001253 | -0.00599 | -0.01555
-0.57 | -0.001248 | -0.00528 | -0.01645
-0.56 | -0.0013575 | -0.004525 | -0.0157
-0.55 | -0.0012305 | -0.00455 | -0.01495
-0.54 | -0.0010325 | -0.004465 | -0.0132
-0.53 | -0.0010905 | -0.004835 | -0.0144
-0.52 | -0.0010805 | -0.004375 | -0.01422
-0.51 | -0.001028 | -0.0039 | -0.01144
-0.5 | -0.0009905 | -0.00396 | -0.012165
-0.49 | -0.000781 | -0.003555 | -0.013215
-0.48 | -0.0006265 | -0.00331 | -0.010725
-0.47 | -0.0005725 | -0.002265 | -0.00741
-0.46 | -0.0003955 | -0.001445 | -0.00524
-0.45 | -0.000145 | -0.001245 | -0.00279
-0.44 | 0.000169 | -0.000505 | -0.000215
-0.43 | 0.000576 | 0.00075 | 0.00271
-0.42 | 0.0010735 | 0.002795 | 0.009355
-0.41 | 0.00173 | 0.00554 | 0.018215
-0.4 | 0.00265 | 0.00878 | 0.030515
-0.39 | 0.0040205 | 0.013655 | 0.04868
-0.38 | 0.005877 | 0.02041 | 0.074595
-0.37 | 0.0083155 | 0.028705 | 0.10635
-0.36 | 0.013356 | 0.04116 | 0.14905
-0.35 | 0.0185015 | 0.05778 | 0.21335
-0.34 | 0.023495 | 0.081035 | 0.3043
-0.33 | 0.032725 | 0.112855 | 0.42765
-0.32 | 0.04539 | 0.165855 | 0.60275
-0.31 | 0.06281 | 0.22616 | 0.8408
-0.3 | 0.08582 | 0.3031 | 1.1701
-0.29 | 0.11788 | 0.4217 | 1.6303
-0.28 | 0.178305 | 0.5877 | 2.20195
-0.27 | 0.24393 | 0.80045 | 3.044
-0.26 | 0.3137 | 1.0899 | 4.2295
-0.25 | 0.42615 | 1.5474 | 5.6675
-0.24 | 0.5857 | 2.06775 | 7.804
-0.23 | 0.7944 | 2.7695 | 10.4785
-0.22 | 1.0834 | 3.7695 | 13.9475
-0.21 | 1.54575 | 5.064 | 19.171
-0.2 | 2.08035 | 6.916 | 25.265
-0.19 | 2.734 | 9.193 | 33.175
-0.18 | 3.706 | 12.2135 | 44.31
-0.17 | 4.96 | 16.3415 | 56.85
-0.16 | 6.593 | 21.6355 | 73.25
-0.15 | 8.922 | 28.455 | 94.88
-0.14 | 11.718 | 37.03 | 121.24
-0.13 | 15.6135 | 48.145 | 148.335
-0.12 | 20.5 | 61.08 | 180.5
-0.11 | 26.955 | 78.355 | 219.55
-0.1 | 35.49 | 100.935 | 260.6
-0.09 | 45.33 | 124.86 | 307.8
-0.08 | 57.94 | 152.1 | 353.75
-0.07 | 72.88 | 187.3 | 402
-0.06 | 91.88 | 226.1 | 455.6
-0.05 | 111.84 | 269.35 | 509.85
-0.04 | 135.595 | 315.4 | 561.5
-0.03 | 164.85 | 361 | 612.75
-0.02 | 195.9 | 415.95 | 664.3
-0.01 | 230.8 | 474.65 | 720.95
0 | 265.1 | 521.65 | 765.45
0.01 | 299.2 | 571.85 | 804
0.02 | 333.6 | 624.95 | 854.5
0.03 | 369.1 | 672.4 | 891.5
0.04 | 401.65 | 715.35 | 925.5
0.05 | 427.9 | 765.5 | 968
0.06 | 455.3 | 810 | 1007.5
0.07 | 478.45 | 842.5 | 1029
0.08 | 491.55 | 880.5 | 1054.5
0.09 | 501.5 | 906.5 | 1084.5
0.1 | 506.55 | 942.5 | 1103.5
0.11 | 510.7 | 976 | 1135
0.12 | 515 | 996 | 1144
0.13 | 512 | 1023 | 1155
0.14 | 505 | 1040 | 1180
0.15 | 497.5 | 1062.5 | 1185.5
0.16 | 480.5 | 1078.5 | 1193.5
0.17 | 453.5 | 1088 | 1198
0.18 | 441.5 | 1100 | 1207.5
0.19 | 427.5 | 1109 | 1223.5
0.2 | 409 | 1134 | 1228
0.21 | 396.5 | 1140.5 | 1212
0.22 | 369.5 | 1136 | 1214
0.23 | 346.5 | 1133 | 1227.5
0.24 | 325 | 1145 | 1223.5
0.25 | 305 | 1154 | 1224.5
0.26 | 295.5 | 1142.5 | 1206.5
0.27 | 291.5 | 1148 | 1201.5
0.28 | 270 | 1135 | 1201
0.29 | 231.5 | 1128 | 1194
0.3 | 218.5 | 1128.5 | 1192
0.31 | 215.5 | 1115.5 | 1174.5
0.32 | 222.5 | 1112.5 | 1164.5
0.33 | 203 | 1100 | 1152
0.34 | 159.5 | 1081.5 | 1139
0.35 | 159.5 | 1065.5 | 1121
0.36 | 161.5 | 1060 | 1113
0.37 | 162 | 1042.5 | 1102
0.38 | 142 | 1020.5 | 1076.5
0.39 | 111.5 | 1005 | 1059.5
0.4 | 117.5 | 981 | 1034.5
0.41 | 135 | 968 | 1028
0.42 | 122 | 942.5 | 1016
0.43 | 88.5 | 914.5 | 982.5
0.44 | 87.5 | 890 | 961
0.45 | 101 | 863 | 941
0.46 | 112 | 842.5 | 908.5
0.47 | 89.5 | 816 | 888
0.48 | 56 | 784 | 890
0.49 | 75 | 748.5 | 850
0.5 | 99 | 731 | 810