## IDS-VDS Characteristic (mA-mm)
VGS (V) | VDS = 0.100 V | VDS = 0.500 V | VDS = 0.900 V
-0.75 | 0.000707 | 0.0033225 | 0.011881
-0.74 | 0.0006767 | 0.0032251 | 0.01158
-0.73 | 0.0006458 | 0.0030891 | 0.011336
-0.72 | 0.0006164 | 0.0029969 | 0.010992
-0.71 | 0.0005941 | 0.0029168 | 0.01066
-0.7 | 0.0005689 | 0.0028248 | 0.010316
-0.69 | 0.0005421 | 0.0027243 | 0.01003
-0.68 | 0.0005199 | 0.002666 | 0.00979
-0.67 | 0.00049839 | 0.0025499 | 0.009479
-0.66 | 0.00047573 | 0.0024655 | 0.009235
-0.65 | 0.00045434 | 0.0023781 | 0.008973
-0.64 | 0.00043297 | 0.0022993 | 0.008724
-0.63 | 0.00041201 | 0.002228 | 0.008434
-0.62 | 0.00039349 | 0.0021555 | 0.008204
-0.61 | 0.00037267 | 0.0020584 | 0.008001
-0.6 | 0.00035849 | 0.0019837 | 0.007803
-0.59 | 0.0003407 | 0.0019151 | 0.007527
-0.58 | 0.00032409 | 0.0018422 | 0.007281
-0.57 | 0.00031084 | 0.0017979 | 0.007063
-0.56 | 0.00029585 | 0.0017194 | 0.006851
-0.55 | 0.00028276 | 0.001657 | 0.006664
-0.54 | 0.00026909 | 0.001602 | 0.006488
-0.53 | 0.00025634 | 0.0015434 | 0.006239
-0.52 | 0.00024377 | 0.0014873 | 0.006089
-0.51 | 0.00023106 | 0.0014312 | 0.005921
-0.5 | 0.00022118 | 0.001381 | 0.005729
-0.49 | 0.00021133 | 0.0013424 | 0.005589
-0.48 | 0.00020394 | 0.0012947 | 0.00542
-0.47 | 0.00019605 | 0.0012563 | 0.005271
-0.46 | 0.0001888 | 0.0012174 | 0.005177
-0.45 | 0.00018455 | 0.0011848 | 0.005069
-0.44 | 0.00018268 | 0.0011656 | 0.0050174
-0.43 | 0.00018296 | 0.0011502 | 0.0049531
-0.42 | 0.00018957 | 0.0011513 | 0.004911
-0.41 | 0.00019889 | 0.0011669 | 0.0050021
-0.4 | 0.00021523 | 0.0012143 | 0.0051292
-0.39 | 0.00024198 | 0.0012977 | 0.005357
-0.38 | 0.00028377 | 0.001419 | 0.00582
-0.37 | 0.00034 | 0.0016039 | 0.006418
-0.36 | 0.00042396 | 0.0018767 | 0.007372
-0.35 | 0.00054197 | 0.0022648 | 0.008692
-0.34 | 0.0007502 | 0.0028192 | 0.010727
-0.33 | 0.0009932 | 0.0036053 | 0.013523
-0.32 | 0.0013293 | 0.0046836 | 0.017579
-0.31 | 0.0017948 | 0.006352 | 0.023174
-0.3 | 0.0024468 | 0.008518 | 0.031219
-0.29 | 0.0033282 | 0.011513 | 0.042462
-0.28 | 0.0045675 | 0.015564 | 0.05796
-0.27 | 0.006538 | 0.021356 | 0.07909
-0.26 | 0.00893 | 0.029207 | 0.10857
-0.25 | 0.012167 | 0.040098 | 0.14895
-0.24 | 0.01672 | 0.054753 | 0.20472
-0.23 | 0.022886 | 0.07633 | 0.2821
-0.22 | 0.031333 | 0.10386 | 0.38394
-0.21 | 0.042544 | 0.14127 | 0.52311
-0.2 | 0.05826 | 0.19197 | 0.7105
-0.19 | 0.07941 | 0.26156 | 0.9603
-0.18 | 0.10839 | 0.35416 | 1.3009
-0.17 | 0.14678 | 0.47724 | 1.741
-0.16 | 0.19899 | 0.643 | 2.3056
-0.15 | 0.26725 | 0.8597 | 3.0511
-0.14 | 0.36197 | 1.1525 | 4.0151
-0.13 | 0.48629 | 1.5276 | 5.2251
-0.12 | 0.6549 | 2.0223 | 6.748
-0.11 | 0.8735 | 2.6541 | 8.606
-0.1 | 1.1609 | 3.4763 | 10.855
-0.09 | 1.5412 | 4.4982 | 13.558
-0.08 | 2.0215 | 5.799 | 16.619
-0.07 | 2.6422 | 7.345 | 20.288
-0.06 | 3.4292 | 9.316 | 24.455
-0.05 | 4.4137 | 11.676 | 29.125
-0.04 | 5.6122 | 14.457 | 34.377
-0.03 | 7.046 | 17.751 | 40.017
-0.02 | 8.815 | 21.484 | 46.269
-0.01 | 10.893 | 25.791 | 53.062
0 | 13.354 | 30.709 | 60.45
0.01 | 16.149 | 36.087 | 68.18
0.02 | 19.26 | 41.856 | 76.42
0.03 | 22.779 | 48.408 | 85.01
0.04 | 26.601 | 55.332 | 94.18
0.05 | 30.711 | 62.52 | 103.55
0.06 | 35.159 | 70.37 | 113.35
0.07 | 39.892 | 78.67 | 123.46
0.08 | 44.716 | 87.19 | 133.84
0.09 | 49.701 | 96.06 | 144.56
0.1 | 54.768 | 105.29 | 155.53
0.11 | 59.85 | 114.94 | 166.65
0.12 | 65.01 | 124.87 | 177.91
0.13 | 70.13 | 134.85 | 189.52
0.14 | 75.2 | 145.18 | 201.22
0.15 | 80.25 | 155.68 | 213.04
0.16 | 85.23 | 166.41 | 225.22
0.17 | 90.02 | 177.35 | 236.96
0.18 | 94.48 | 188.16 | 249.14
0.19 | 98.7 | 199.44 | 261.23
0.2 | 102.87 | 210.65 | 273.51
0.21 | 106.98 | 222.14 | 285.88
0.22 | 110.91 | 233.52 | 298.1
0.23 | 114.59 | 244.85 | 310.36
0.24 | 117.95 | 256.42 | 322.61
0.25 | 120.97 | 268 | 334.94
0.26 | 124.1 | 279.52 | 347
0.27 | 126.95 | 290.87 | 359.21
0.28 | 129.85 | 302.35 | 371.37
0.29 | 132.44 | 313.68 | 383.38
0.3 | 134.56 | 325.16 | 395.56
0.31 | 136.91 | 336.48 | 407.17
0.32 | 138.83 | 347.55 | 419.07
0.33 | 141.12 | 358.85 | 430.83
0.34 | 143.12 | 369.73 | 442.31
0.35 | 144.65 | 380.61 | 453.71
0.36 | 146.2 | 391.39 | 464.92
0.37 | 147.87 | 402.06 | 476.17
0.38 | 149.5 | 412.36 | 487.13
0.39 | 150.92 | 422.6 | 497.92
0.4 | 152.08 | 432.68 | 508.4
0.41 | 153.16 | 442.47 | 518.95
0.42 | 154.48 | 452.14 | 529.26
0.43 | 155.76 | 461.48 | 539.37
0.44 | 156.37 | 470.61 | 549.3
0.45 | 157.47 | 479.58 | 558.72
0.46 | 158.37 | 488.22 | 568.35
0.47 | 159.39 | 496.61 | 577.2
0.48 | 160.33 | 504.63 | 586.4
0.49 | 160.92 | 512.42 | 595
0.5 | 161.63 | 520.09 | 603.3

## Tranconductance (mS-mm)
VGS (V) | VDS = 0.100 V | VDS = 0.500 V | VDS = 0.900 V
-0.75 | -0.00303 | -0.00974 | -0.0301
-0.74 | -0.00306 | -0.01167 | -0.02725
-0.73 | -0.003015 | -0.01141 | -0.0294
-0.72 | -0.002585 | -0.008615 | -0.0338
-0.71 | -0.002375 | -0.008605 | -0.0338
-0.7 | -0.0026 | -0.009625 | -0.0315
-0.69 | -0.00245 | -0.00794 | -0.0263
-0.68 | -0.0021855 | -0.00872 | -0.02755
-0.67 | -0.0022085 | -0.010025 | -0.02775
-0.66 | -0.0022025 | -0.00859 | -0.0253
-0.65 | -0.002138 | -0.00831 | -0.02555
-0.64 | -0.0021165 | -0.007505 | -0.02695
-0.63 | -0.001974 | -0.00719 | -0.026
-0.62 | -0.001967 | -0.00848 | -0.02165
-0.61 | -0.00175 | -0.00859 | -0.02005
-0.6 | -0.0015985 | -0.007165 | -0.0237
-0.59 | -0.00172 | -0.007075 | -0.0261
-0.58 | -0.001493 | -0.00586 | -0.0232
-0.57 | -0.001412 | -0.00614 | -0.0215
-0.56 | -0.001404 | -0.007045 | -0.01995
-0.55 | -0.001338 | -0.00587 | -0.01815
-0.54 | -0.001321 | -0.00568 | -0.02125
-0.53 | -0.001266 | -0.005735 | -0.01995
-0.52 | -0.001264 | -0.00561 | -0.0159
-0.51 | -0.0011295 | -0.005315 | -0.018
-0.5 | -0.0009865 | -0.00444 | -0.0166
-0.49 | -0.000862 | -0.004315 | -0.01545
-0.48 | -0.000764 | -0.004305 | -0.0159
-0.47 | -0.000757 | -0.003865 | -0.01215
-0.46 | -0.000575 | -0.003575 | -0.0101
-0.45 | -0.000306 | -0.00259 | -0.00798
-0.44 | -7.95e-05 | -0.00173 | -0.005795
-0.43 | 0.0003445 | -0.000715 | -0.00532
-0.42 | 0.0007965 | 0.000835 | 0.00245
-0.41 | 0.001283 | 0.00315 | 0.01091
-0.4 | 0.0021545 | 0.00654 | 0.017745
-0.39 | 0.003427 | 0.010235 | 0.03454
-0.38 | 0.004901 | 0.01531 | 0.05305
-0.37 | 0.0070095 | 0.022885 | 0.0776
-0.36 | 0.0100985 | 0.033045 | 0.1137
-0.35 | 0.016312 | 0.047125 | 0.16775
-0.34 | 0.0225615 | 0.067025 | 0.24155
-0.33 | 0.028955 | 0.09322 | 0.3426
-0.32 | 0.04008 | 0.137335 | 0.48255
-0.31 | 0.055875 | 0.19172 | 0.682
-0.3 | 0.07667 | 0.25805 | 0.9644
-0.29 | 0.106035 | 0.3523 | 1.33705
-0.28 | 0.16049 | 0.49215 | 1.8314
-0.27 | 0.218125 | 0.68215 | 2.5305
-0.26 | 0.28145 | 0.9371 | 3.493
-0.25 | 0.3895 | 1.2773 | 4.8075
-0.24 | 0.53595 | 1.8116 | 6.6575
-0.23 | 0.73065 | 2.45535 | 8.961
-0.22 | 0.9829 | 3.247 | 12.0505
-0.21 | 1.34635 | 4.4055 | 16.328
-0.2 | 1.8433 | 6.0145 | 21.8595
-0.19 | 2.5065 | 8.1095 | 29.52
-0.18 | 3.3685 | 10.784 | 39.035
-0.17 | 4.53 | 14.442 | 50.235
-0.16 | 6.0235 | 19.123 | 65.505
-0.15 | 8.149 | 25.475 | 85.475
-0.14 | 10.952 | 33.395 | 108.7
-0.13 | 14.6465 | 43.49 | 136.645
-0.12 | 19.3605 | 56.325 | 169.045
-0.11 | 25.3 | 72.7 | 205.35
-0.1 | 33.385 | 92.205 | 247.6
-0.09 | 43.03 | 116.135 | 288.2
-0.08 | 55.05 | 142.34 | 336.5
-0.07 | 70.385 | 175.85 | 391.8
-0.06 | 88.575 | 216.55 | 441.85
-0.05 | 109.15 | 257.05 | 496.1
-0.04 | 131.615 | 303.75 | 544.6
-0.03 | 160.14 | 351.35 | 594.6
-0.02 | 192.35 | 402 | 652.25
-0.01 | 226.95 | 461.25 | 709.05
0 | 262.8 | 514.8 | 755.9
0.01 | 295.3 | 557.35 | 798.5
0.02 | 331.5 | 616.05 | 841.5
0.03 | 367.05 | 673.8 | 888
0.04 | 396.6 | 705.6 | 927
0.05 | 427.9 | 751.9 | 958.5
0.06 | 459.05 | 807.5 | 995.5
0.07 | 477.85 | 841 | 1024.5
0.08 | 490.45 | 869.5 | 1055
0.09 | 502.6 | 905 | 1084.5
0.1 | 507.45 | 944 | 1104.5
0.11 | 512.1 | 979 | 1119
0.12 | 514 | 995.5 | 1143.5
0.13 | 509.5 | 1015.5 | 1165.5
0.14 | 506 | 1041.5 | 1176
0.15 | 501.5 | 1061.5 | 1200
0.16 | 488.5 | 1083.5 | 1196
0.17 | 462.5 | 1087.5 | 1196
0.18 | 434 | 1104.5 | 1213.5
0.19 | 419.5 | 1124.5 | 1218.5
0.2 | 414 | 1135 | 1232.5
0.21 | 402 | 1143.5 | 1229.5
0.22 | 380.5 | 1135.5 | 1224
0.23 | 352 | 1145 | 1225.5
0.24 | 319 | 1157.5 | 1229
0.25 | 307.5 | 1155 | 1219.5
0.26 | 299 | 1143.5 | 1213.5
0.27 | 287.5 | 1141.5 | 1218.5
0.28 | 274.5 | 1140.5 | 1208.5
0.29 | 235.5 | 1140.5 | 1209.5
0.3 | 223.5 | 1140 | 1189.5
0.31 | 213.5 | 1119.5 | 1175.5
0.32 | 210.5 | 1118.5 | 1183
0.33 | 214.5 | 1109 | 1162
0.34 | 176.5 | 1088 | 1144
0.35 | 154 | 1083 | 1130.5
0.36 | 161 | 1072.5 | 1123
0.37 | 165 | 1048.5 | 1110.5
0.38 | 152.5 | 1027 | 1087.5
0.39 | 129 | 1016 | 1063.5
0.4 | 112 | 993.5 | 1051.5
0.41 | 120 | 973 | 1043
0.42 | 130 | 950.5 | 1021
0.43 | 94.5 | 923.5 | 1002
0.44 | 85.5 | 905 | 967.5
0.45 | 100 | 880.5 | 952.5
0.46 | 96 | 851.5 | 924
0.47 | 98 | 820.5 | 902.5
0.48 | 76.5 | 790.5 | 890
0.49 | 65 | 773 | 845
0.5 | 71 | 767 | 830