## IDS-VDS Characteristic (mA-mm)
VGS (V) | VDS = 0.100 V | VDS = 0.500 V | VDS = 0.900 V
-0.75 | 0.0007184 | 0.0032938 | 0.011577
-0.74 | 0.000689 | 0.0032042 | 0.011307
-0.73 | 0.0006613 | 0.0030876 | 0.011004
-0.72 | 0.0006294 | 0.0030039 | 0.010704
-0.71 | 0.0006098 | 0.0029142 | 0.010421
-0.7 | 0.0005837 | 0.0028186 | 0.010127
-0.69 | 0.0005625 | 0.0027207 | 0.009827
-0.68 | 0.0005328 | 0.002628 | 0.009494
-0.67 | 0.0005123 | 0.0025298 | 0.009313
-0.66 | 0.00049527 | 0.0024614 | 0.009057
-0.65 | 0.00047002 | 0.0023932 | 0.008788
-0.64 | 0.00044678 | 0.0023121 | 0.008557
-0.63 | 0.00043082 | 0.0022176 | 0.008299
-0.62 | 0.00041096 | 0.0021272 | 0.008113
-0.61 | 0.00038942 | 0.0020635 | 0.007908
-0.6 | 0.00036884 | 0.0019858 | 0.007661
-0.59 | 0.00035375 | 0.0019167 | 0.007412
-0.58 | 0.00033866 | 0.0018638 | 0.007222
-0.57 | 0.00032268 | 0.0017836 | 0.006996
-0.56 | 0.00030843 | 0.0017059 | 0.006843
-0.55 | 0.00029151 | 0.0016579 | 0.006618
-0.54 | 0.00027883 | 0.0015959 | 0.0064
-0.53 | 0.00026624 | 0.0015405 | 0.006228
-0.52 | 0.00025239 | 0.0014847 | 0.005973
-0.51 | 0.00024292 | 0.001438 | 0.005806
-0.5 | 0.00023125 | 0.0013968 | 0.005665
-0.49 | 0.00022218 | 0.001353 | 0.005516
-0.48 | 0.00021145 | 0.0013102 | 0.005374
-0.47 | 0.00020434 | 0.0012634 | 0.005193
-0.46 | 0.00019746 | 0.0012295 | 0.00513
-0.45 | 0.00019405 | 0.0011954 | 0.0050131
-0.44 | 0.0001909 | 0.0011759 | 0.0049304
-0.43 | 0.00019123 | 0.0011604 | 0.0049057
-0.42 | 0.00019428 | 0.0011681 | 0.0049069
-0.41 | 0.00020478 | 0.0011888 | 0.0049653
-0.4 | 0.00022259 | 0.0012354 | 0.0051503
-0.39 | 0.00024886 | 0.0013094 | 0.0054323
-0.38 | 0.000289 | 0.0014442 | 0.005917
-0.37 | 0.00034876 | 0.0016281 | 0.006565
-0.36 | 0.00043125 | 0.0019008 | 0.007581
-0.35 | 0.00054953 | 0.0023013 | 0.008997
-0.34 | 0.0007601 | 0.0028788 | 0.011056
-0.33 | 0.0010027 | 0.0036673 | 0.014021
-0.32 | 0.0013358 | 0.0047773 | 0.018179
-0.31 | 0.0018063 | 0.006503 | 0.024065
-0.3 | 0.0024525 | 0.008693 | 0.032231
-0.29 | 0.0033565 | 0.011766 | 0.043874
-0.28 | 0.0045723 | 0.015915 | 0.06006
-0.27 | 0.006527 | 0.021813 | 0.08215
-0.26 | 0.008902 | 0.02985 | 0.11322
-0.25 | 0.012177 | 0.040926 | 0.15518
-0.24 | 0.016622 | 0.056012 | 0.21201
-0.23 | 0.022762 | 0.07805 | 0.29188
-0.22 | 0.03107 | 0.10582 | 0.39828
-0.21 | 0.042344 | 0.14384 | 0.54071
-0.2 | 0.058 | 0.19525 | 0.7363
-0.19 | 0.07907 | 0.26553 | 0.9957
-0.18 | 0.10746 | 0.36029 | 1.3361
-0.17 | 0.14606 | 0.48514 | 1.7905
-0.16 | 0.19749 | 0.6562 | 2.3715
-0.15 | 0.26541 | 0.8773 | 3.1419
-0.14 | 0.35912 | 1.1723 | 4.1182
-0.13 | 0.48262 | 1.5539 | 5.3445
-0.12 | 0.6503 | 2.0542 | 6.885
-0.11 | 0.8675 | 2.6958 | 8.765
-0.1 | 1.1511 | 3.5187 | 11.025
-0.09 | 1.532 | 4.561 | 13.746
-0.08 | 2.0112 | 5.86 | 16.958
-0.07 | 2.6321 | 7.474 | 20.524
-0.06 | 3.4026 | 9.448 | 24.698
-0.05 | 4.3835 | 11.762 | 29.398
-0.04 | 5.5804 | 14.6 | 34.592
-0.03 | 6.999 | 17.851 | 40.441
-0.02 | 8.742 | 21.604 | 46.544
-0.01 | 10.807 | 25.958 | 53.401
0 | 13.247 | 30.783 | 60.83
0.01 | 15.987 | 36.139 | 68.55
0.02 | 19.1 | 41.983 | 76.64
0.03 | 22.574 | 48.468 | 85.37
0.04 | 26.383 | 55.3 | 94.37
0.05 | 30.456 | 62.63 | 103.84
0.06 | 34.886 | 70.28 | 113.65
0.07 | 39.564 | 78.6 | 123.81
0.08 | 44.376 | 87.15 | 134.08
0.09 | 49.36 | 96.05 | 144.76
0.1 | 54.415 | 105.37 | 155.71
0.11 | 59.4 | 114.76 | 166.86
0.12 | 64.65 | 124.74 | 178.35
0.13 | 69.87 | 134.77 | 189.59
0.14 | 74.98 | 144.98 | 201.32
0.15 | 79.99 | 155.42 | 213.14
0.16 | 84.8 | 166.14 | 225.15
0.17 | 89.57 | 177.07 | 237.22
0.18 | 94.14 | 188.02 | 249.16
0.19 | 98.59 | 199.15 | 261.29
0.2 | 102.86 | 210.22 | 273.43
0.21 | 106.87 | 221.7 | 285.85
0.22 | 110.6 | 233.08 | 298
0.23 | 114.28 | 244.49 | 310.22
0.24 | 117.63 | 256.11 | 322.43
0.25 | 121.02 | 267.46 | 334.75
0.26 | 124.23 | 279 | 346.98
0.27 | 127.09 | 290.44 | 358.91
0.28 | 129.65 | 301.84 | 371.14
0.29 | 132.24 | 313.35 | 383.2
0.3 | 134.56 | 324.68 | 395.21
0.31 | 137.19 | 336.05 | 407.08
0.32 | 139.26 | 347.17 | 418.64
0.33 | 141.12 | 358.3 | 430.5
0.34 | 142.92 | 369.18 | 442.04
0.35 | 144.59 | 380.12 | 453.38
0.36 | 146.59 | 390.82 | 464.56
0.37 | 148.15 | 401.39 | 475.79
0.38 | 149.41 | 411.88 | 486.74
0.39 | 150.73 | 421.9 | 497.5
0.4 | 152.32 | 432.04 | 508.1
0.41 | 153.46 | 441.86 | 518.4
0.42 | 154.55 | 451.49 | 528.79
0.43 | 155.58 | 460.9 | 538.84
0.44 | 156.51 | 470 | 548.67
0.45 | 157.93 | 478.91 | 558.34
0.46 | 158.77 | 487.52 | 567.67
0.47 | 159.43 | 495.92 | 576.4
0.48 | 160.28 | 503.96 | 585.6
0.49 | 160.96 | 511.83 | 594.4
0.5 | 162.12 | 519.29 | 602.6

## Tranconductance (mS-mm)
VGS (V) | VDS = 0.100 V | VDS = 0.500 V | VDS = 0.900 V
-0.75 | -0.00294 | -0.00896 | -0.027
-0.74 | -0.002855 | -0.01031 | -0.02865
-0.73 | -0.00298 | -0.010015 | -0.03015
-0.72 | -0.002575 | -0.00867 | -0.02915
-0.71 | -0.002285 | -0.009265 | -0.02885
-0.7 | -0.002365 | -0.009675 | -0.0297
-0.69 | -0.002545 | -0.00953 | -0.03165
-0.68 | -0.00251 | -0.009545 | -0.0257
-0.67 | -0.0018765 | -0.00833 | -0.02185
-0.66 | -0.002114 | -0.00683 | -0.02625
-0.65 | -0.0024245 | -0.007465 | -0.025
-0.64 | -0.00196 | -0.00878 | -0.02445
-0.63 | -0.001791 | -0.009245 | -0.0222
-0.62 | -0.00207 | -0.007705 | -0.01955
-0.61 | -0.002106 | -0.00707 | -0.0226
-0.6 | -0.0017835 | -0.00734 | -0.0248
-0.59 | -0.001509 | -0.0061 | -0.02195
-0.58 | -0.0015535 | -0.006655 | -0.0208
-0.57 | -0.0015115 | -0.007895 | -0.01895
-0.56 | -0.0015585 | -0.006285 | -0.0189
-0.55 | -0.00148 | -0.0055 | -0.02215
-0.54 | -0.0012635 | -0.00587 | -0.0195
-0.53 | -0.001322 | -0.00556 | -0.02135
-0.52 | -0.001166 | -0.005125 | -0.0211
-0.51 | -0.001057 | -0.004395 | -0.0154
-0.5 | -0.001037 | -0.00425 | -0.0145
-0.49 | -0.00099 | -0.00433 | -0.01455
-0.48 | -0.000892 | -0.00448 | -0.01615
-0.47 | -0.0006995 | -0.004035 | -0.0122
-0.46 | -0.0005145 | -0.0034 | -0.008995
-0.45 | -0.000328 | -0.00268 | -0.00998
-0.44 | -0.000141 | -0.00175 | -0.00537
-0.43 | 0.000169 | -0.00039 | -0.001175
-0.42 | 0.0006775 | 0.00142 | 0.00298
-0.41 | 0.0014155 | 0.003365 | 0.01217
-0.4 | 0.002204 | 0.00603 | 0.02335
-0.39 | 0.0033205 | 0.01044 | 0.038335
-0.38 | 0.004995 | 0.015935 | 0.056635
-0.37 | 0.0071125 | 0.02283 | 0.0832
-0.36 | 0.0100385 | 0.03366 | 0.1216
-0.35 | 0.0164425 | 0.0489 | 0.17375
-0.34 | 0.0226585 | 0.0683 | 0.2512
-0.33 | 0.028785 | 0.094925 | 0.35615
-0.32 | 0.04018 | 0.141785 | 0.5022
-0.31 | 0.055835 | 0.195785 | 0.7026
-0.3 | 0.07751 | 0.26315 | 0.99045
-0.29 | 0.10599 | 0.3611 | 1.39145
-0.28 | 0.158525 | 0.50235 | 1.9138
-0.27 | 0.216485 | 0.69675 | 2.658
-0.26 | 0.2825 | 0.95565 | 3.6515
-0.25 | 0.386 | 1.3081 | 4.9395
-0.24 | 0.52925 | 1.8562 | 6.835
-0.23 | 0.7224 | 2.4904 | 9.3135
-0.22 | 0.9791 | 3.2895 | 12.4415
-0.21 | 1.3465 | 4.4715 | 16.901
-0.2 | 1.8363 | 6.0845 | 22.7495
-0.19 | 2.473 | 8.252 | 29.99
-0.18 | 3.3495 | 10.9805 | 39.74
-0.17 | 4.5015 | 14.7955 | 51.77
-0.16 | 5.9675 | 19.608 | 67.57
-0.15 | 8.0815 | 25.805 | 87.335
-0.14 | 10.8605 | 33.83 | 110.13
-0.13 | 14.559 | 44.095 | 138.34
-0.12 | 19.244 | 57.095 | 171.025
-0.11 | 25.04 | 73.225 | 207
-0.1 | 33.225 | 93.26 | 249.05
-0.09 | 43.005 | 117.065 | 296.65
-0.08 | 55.005 | 145.65 | 338.9
-0.07 | 69.57 | 179.4 | 387
-0.06 | 87.57 | 214.4 | 443.7
-0.05 | 108.89 | 257.6 | 494.7
-0.04 | 130.775 | 304.45 | 552.15
-0.03 | 158.08 | 350.2 | 597.6
-0.02 | 190.4 | 405.35 | 648
-0.01 | 225.25 | 458.95 | 714.3
0 | 259 | 509.05 | 757.45
0.01 | 292.65 | 560 | 790.5
0.02 | 329.35 | 616.45 | 841
0.03 | 364.15 | 665.85 | 886.5
0.04 | 394.1 | 708.1 | 923.5
0.05 | 425.15 | 749 | 964
0.06 | 455.4 | 798.5 | 998.5
0.07 | 474.5 | 843.5 | 1021.5
0.08 | 489.8 | 872.5 | 1047.5
0.09 | 501.95 | 911 | 1081.5
0.1 | 502 | 935.5 | 1105
0.11 | 511.75 | 968.5 | 1132
0.12 | 523.5 | 1000.5 | 1136.5
0.13 | 516.5 | 1012 | 1148.5
0.14 | 506 | 1032.5 | 1177.5
0.15 | 491 | 1058 | 1191.5
0.16 | 479 | 1082.5 | 1204
0.17 | 467 | 1094 | 1200.5
0.18 | 451 | 1104 | 1203.5
0.19 | 436 | 1110 | 1213.5
0.2 | 414 | 1127.5 | 1228
0.21 | 387 | 1143 | 1228.5
0.22 | 370.5 | 1139.5 | 1218.5
0.23 | 351.5 | 1151.5 | 1221.5
0.24 | 337 | 1148.5 | 1226.5
0.25 | 330 | 1144.5 | 1227.5
0.26 | 303.5 | 1149 | 1208
0.27 | 271 | 1142 | 1208
0.28 | 257.5 | 1145.5 | 1214.5
0.29 | 245.5 | 1142 | 1203.5
0.3 | 247.5 | 1135 | 1194
0.31 | 235 | 1124.5 | 1171.5
0.32 | 196.5 | 1112.5 | 1171
0.33 | 183 | 1100.5 | 1170
0.34 | 173.5 | 1091 | 1144
0.35 | 183.5 | 1082 | 1126
0.36 | 178 | 1063.5 | 1120.5
0.37 | 141 | 1053 | 1109
0.38 | 129 | 1025.5 | 1085.5
0.39 | 145.5 | 1008 | 1068
0.4 | 136.5 | 998 | 1045
0.41 | 111.5 | 972.5 | 1034.5
0.42 | 106 | 952 | 1022
0.43 | 98 | 925.5 | 994
0.44 | 117.5 | 900.5 | 975
0.45 | 113 | 876 | 950
0.46 | 75 | 850.5 | 903
0.47 | 75.5 | 822 | 896.5
0.48 | 76.5 | 795.5 | 900
0.49 | 92 | 766.5 | 850
0.5 | 116 | 746 | 820