## IDS-VDS Characteristic (mA-mm)
VGS (V) | VDS = 0.100 V | VDS = 0.500 V | VDS = 0.900 V
-0.75 | 0.0007094 | 0.0032662 | 0.011555
-0.74 | 0.0006743 | 0.003195 | 0.011258
-0.73 | 0.0006436 | 0.0030518 | 0.010884
-0.72 | 0.0006132 | 0.0029834 | 0.010654
-0.71 | 0.000589 | 0.0028891 | 0.010384
-0.7 | 0.0005657 | 0.0027881 | 0.010134
-0.69 | 0.0005416 | 0.0026788 | 0.009854
-0.68 | 0.000518 | 0.002616 | 0.00951
-0.67 | 0.00049928 | 0.0025268 | 0.009295
-0.66 | 0.00047554 | 0.0024488 | 0.00903
-0.65 | 0.00045448 | 0.0023616 | 0.00882
-0.64 | 0.00043385 | 0.0022764 | 0.008604
-0.63 | 0.00041734 | 0.0022076 | 0.008335
-0.62 | 0.00039569 | 0.0021143 | 0.008121
-0.61 | 0.00037877 | 0.0020473 | 0.007939
-0.6 | 0.00036041 | 0.0019758 | 0.007668
-0.59 | 0.00034413 | 0.0019065 | 0.007429
-0.58 | 0.0003284 | 0.0018371 | 0.007203
-0.57 | 0.00031097 | 0.0017667 | 0.006997
-0.56 | 0.0002993 | 0.001706 | 0.006796
-0.55 | 0.00028431 | 0.0016464 | 0.00659
-0.54 | 0.00026999 | 0.0015834 | 0.006382
-0.53 | 0.00025838 | 0.0015346 | 0.00618
-0.52 | 0.00024501 | 0.0014749 | 0.00601
-0.51 | 0.00023436 | 0.0014304 | 0.005865
-0.5 | 0.00022241 | 0.0013773 | 0.005677
-0.49 | 0.00021434 | 0.0013229 | 0.005537
-0.48 | 0.00020329 | 0.0012815 | 0.00538
-0.47 | 0.00019705 | 0.0012457 | 0.005273
-0.46 | 0.00019014 | 0.0012081 | 0.005111
-0.45 | 0.00018476 | 0.0011815 | 0.005026
-0.44 | 0.00018284 | 0.0011567 | 0.0049555
-0.43 | 0.00018307 | 0.0011527 | 0.0049204
-0.42 | 0.00018717 | 0.0011531 | 0.0049137
-0.41 | 0.00019649 | 0.001176 | 0.0049601
-0.4 | 0.00021292 | 0.0012146 | 0.0051153
-0.39 | 0.00023983 | 0.0012972 | 0.00537
-0.38 | 0.00027918 | 0.0014221 | 0.005781
-0.37 | 0.0003374 | 0.0016145 | 0.006406
-0.36 | 0.00041865 | 0.0018899 | 0.007336
-0.35 | 0.00053615 | 0.0022742 | 0.008711
-0.34 | 0.0007426 | 0.0028239 | 0.010708
-0.33 | 0.0009842 | 0.0036072 | 0.013453
-0.32 | 0.001318 | 0.0046941 | 0.017524
-0.31 | 0.0017767 | 0.006347 | 0.023129
-0.3 | 0.0024102 | 0.008472 | 0.031125
-0.29 | 0.0033027 | 0.011458 | 0.042414
-0.28 | 0.0045111 | 0.015591 | 0.0579
-0.27 | 0.006449 | 0.021395 | 0.07936
-0.26 | 0.0088 | 0.029195 | 0.10916
-0.25 | 0.01207 | 0.040027 | 0.14786
-0.24 | 0.016501 | 0.054855 | 0.2035
-0.23 | 0.022666 | 0.07654 | 0.28016
-0.22 | 0.030892 | 0.10386 | 0.38276
-0.21 | 0.042207 | 0.14175 | 0.52295
-0.2 | 0.05812 | 0.19284 | 0.7089
-0.19 | 0.07888 | 0.26215 | 0.9567
-0.18 | 0.10789 | 0.35526 | 1.2945
-0.17 | 0.14542 | 0.47889 | 1.7316
-0.16 | 0.19744 | 0.6467 | 2.299
-0.15 | 0.26654 | 0.8614 | 3.0515
-0.14 | 0.3594 | 1.1554 | 4.0029
-0.13 | 0.4833 | 1.5262 | 5.2055
-0.12 | 0.6484 | 2.023 | 6.728
-0.11 | 0.8663 | 2.6471 | 8.591
-0.1 | 1.1483 | 3.4659 | 10.781
-0.09 | 1.5277 | 4.5082 | 13.511
-0.08 | 2.0089 | 5.78 | 16.629
-0.07 | 2.6217 | 7.385 | 20.235
-0.06 | 3.394 | 9.308 | 24.372
-0.05 | 4.3763 | 11.645 | 29.04
-0.04 | 5.5755 | 14.472 | 34.248
-0.03 | 6.988 | 17.725 | 39.962
-0.02 | 8.759 | 21.47 | 46.235
-0.01 | 10.795 | 25.815 | 52.882
0 | 13.286 | 30.666 | 60.35
0.01 | 16.049 | 36.05 | 68.14
0.02 | 19.142 | 41.871 | 76.28
0.03 | 22.63 | 48.37 | 84.97
0.04 | 26.449 | 55.145 | 93.99
0.05 | 30.596 | 62.59 | 103.27
0.06 | 35.025 | 70.29 | 113.17
0.07 | 39.77 | 78.65 | 123.39
0.08 | 44.547 | 87.17 | 133.79
0.09 | 49.558 | 96.11 | 144.54
0.1 | 54.645 | 105.35 | 155.32
0.11 | 59.7 | 114.72 | 166.57
0.12 | 64.94 | 124.82 | 178.01
0.13 | 70.03 | 134.89 | 189.5
0.14 | 75.16 | 145.15 | 201.16
0.15 | 80.15 | 155.71 | 212.92
0.16 | 85.18 | 166.41 | 224.92
0.17 | 89.94 | 177.27 | 236.98
0.18 | 94.44 | 188.25 | 249.05
0.19 | 98.68 | 199.39 | 261.09
0.2 | 102.94 | 210.63 | 273.36
0.21 | 107.05 | 222.01 | 285.75
0.22 | 111 | 233.32 | 297.94
0.23 | 114.56 | 244.84 | 310.32
0.24 | 117.93 | 256.36 | 322.38
0.25 | 121.08 | 267.8 | 334.85
0.26 | 124.16 | 279.37 | 347
0.27 | 127.17 | 290.88 | 359.11
0.28 | 129.97 | 302.29 | 371.19
0.29 | 132.7 | 313.77 | 383.17
0.3 | 134.79 | 325.08 | 395.25
0.31 | 137.01 | 336.46 | 407.16
0.32 | 139.2 | 347.67 | 418.87
0.33 | 141.3 | 358.83 | 430.5
0.34 | 143.32 | 369.78 | 442.1
0.35 | 144.85 | 380.61 | 453.47
0.36 | 146.45 | 391.34 | 464.74
0.37 | 148.07 | 402.07 | 476.05
0.38 | 149.94 | 412.45 | 486.82
0.39 | 151.1 | 422.51 | 497.68
0.4 | 152.2 | 432.54 | 508.27
0.41 | 153.42 | 442.43 | 518.67
0.42 | 154.74 | 452.16 | 529.1
0.43 | 156.21 | 461.6 | 539.07
0.44 | 156.77 | 470.53 | 548.93
0.45 | 157.65 | 479.48 | 558.52
0.46 | 158.67 | 488.22 | 568.09
0.47 | 159.68 | 496.59 | 576.6
0.48 | 160.75 | 504.67 | 586
0.49 | 161.16 | 512.4 | 594.3
0.5 | 161.86 | 520.04 | 603.1

## Tranconductance (mS-mm)
VGS (V) | VDS = 0.100 V | VDS = 0.500 V | VDS = 0.900 V
-0.75 | -0.00351 | -0.00712 | -0.0297
-0.74 | -0.00329 | -0.01072 | -0.03355
-0.73 | -0.003055 | -0.01058 | -0.0302
-0.72 | -0.00273 | -0.008135 | -0.025
-0.71 | -0.002375 | -0.009765 | -0.026
-0.7 | -0.00237 | -0.010515 | -0.0265
-0.69 | -0.002385 | -0.008605 | -0.0312
-0.68 | -0.002116 | -0.0076 | -0.02795
-0.67 | -0.002123 | -0.00836 | -0.024
-0.66 | -0.00224 | -0.00826 | -0.02375
-0.65 | -0.0020845 | -0.00862 | -0.0213
-0.64 | -0.001857 | -0.0077 | -0.02425
-0.63 | -0.001908 | -0.008105 | -0.02415
-0.62 | -0.0019285 | -0.008015 | -0.0198
-0.61 | -0.001764 | -0.006925 | -0.02265
-0.6 | -0.001732 | -0.00704 | -0.0255
-0.59 | -0.0016005 | -0.006935 | -0.02325
-0.58 | -0.001658 | -0.00699 | -0.0216
-0.57 | -0.001455 | -0.006555 | -0.02035
-0.56 | -0.001333 | -0.006015 | -0.02035
-0.55 | -0.0014655 | -0.00613 | -0.0207
-0.54 | -0.0012965 | -0.00559 | -0.0205
-0.53 | -0.001249 | -0.005425 | -0.0186
-0.52 | -0.001201 | -0.00521 | -0.01575
-0.51 | -0.00113 | -0.00488 | -0.01665
-0.5 | -0.001001 | -0.005375 | -0.0164
-0.49 | -0.000956 | -0.00479 | -0.01485
-0.48 | -0.0008645 | -0.00386 | -0.0132
-0.47 | -0.0006575 | -0.00367 | -0.01345
-0.46 | -0.0006145 | -0.00321 | -0.01235
-0.45 | -0.000365 | -0.00257 | -0.007775
-0.44 | -8.45e-05 | -0.00144 | -0.00528
-0.43 | 0.0002165 | -0.00018 | -0.00209
-0.42 | 0.000671 | 0.001165 | 0.001985
-0.41 | 0.0012875 | 0.003075 | 0.01008
-0.4 | 0.002167 | 0.00606 | 0.020495
-0.39 | 0.003313 | 0.010375 | 0.033285
-0.38 | 0.0048785 | 0.015865 | 0.0518
-0.37 | 0.0069735 | 0.02339 | 0.07775
-0.36 | 0.0099375 | 0.032985 | 0.11525
-0.35 | 0.0161975 | 0.0467 | 0.1686
-0.34 | 0.0224025 | 0.06665 | 0.2371
-0.33 | 0.02877 | 0.09351 | 0.3408
-0.32 | 0.039625 | 0.13699 | 0.4838
-0.31 | 0.05461 | 0.188895 | 0.68005
-0.3 | 0.0763 | 0.25555 | 0.96425
-0.29 | 0.105045 | 0.35595 | 1.33875
-0.28 | 0.157315 | 0.49685 | 1.8473
-0.27 | 0.214445 | 0.6802 | 2.563
-0.26 | 0.28105 | 0.9316 | 3.425
-0.25 | 0.38505 | 1.283 | 4.717
-0.24 | 0.5298 | 1.82565 | 6.615
-0.23 | 0.71955 | 2.45025 | 8.963
-0.22 | 0.97705 | 3.2605 | 12.1395
-0.21 | 1.3614 | 4.449 | 16.307
-0.2 | 1.83365 | 6.02 | 21.6875
-0.19 | 2.4885 | 8.121 | 29.28
-0.18 | 3.327 | 10.837 | 38.745
-0.17 | 4.4775 | 14.572 | 50.225
-0.16 | 6.056 | 19.1255 | 65.995
-0.15 | 8.098 | 25.435 | 85.195
-0.14 | 10.838 | 33.24 | 107.7
-0.13 | 14.45 | 43.38 | 136.255
-0.12 | 19.15 | 56.045 | 169.275
-0.11 | 24.995 | 72.145 | 202.65
-0.1 | 33.07 | 93.055 | 246
-0.09 | 43.03 | 115.705 | 292.4
-0.08 | 54.7 | 143.84 | 336.2
-0.07 | 69.255 | 176.4 | 387.15
-0.06 | 87.73 | 213 | 440.25
-0.05 | 109.075 | 258.2 | 493.8
-0.04 | 130.585 | 304 | 546.1
-0.03 | 159.175 | 349.9 | 599.35
-0.02 | 190.35 | 404.5 | 646
-0.01 | 226.35 | 459.8 | 705.75
0 | 262.7 | 511.75 | 762.9
0.01 | 292.8 | 560.25 | 796.5
0.02 | 329.05 | 616 | 841.5
0.03 | 365.35 | 663.7 | 885.5
0.04 | 398.3 | 711 | 915
0.05 | 428.8 | 757.25 | 959
0.06 | 458.7 | 803 | 1006
0.07 | 476.1 | 844 | 1031
0.08 | 489.4 | 873 | 1057.5
0.09 | 504.9 | 909 | 1076.5
0.1 | 507.1 | 930.5 | 1101.5
0.11 | 514.75 | 973.5 | 1134.5
0.12 | 516.5 | 1008.5 | 1146.5
0.13 | 511 | 1016.5 | 1157.5
0.14 | 506 | 1041 | 1171
0.15 | 501 | 1063 | 1188
0.16 | 489.5 | 1078 | 1203
0.17 | 463 | 1092 | 1206.5
0.18 | 437 | 1106 | 1205.5
0.19 | 425 | 1119 | 1215.5
0.2 | 418.5 | 1131 | 1233
0.21 | 403 | 1134.5 | 1229
0.22 | 375.5 | 1141.5 | 1228.5
0.23 | 346.5 | 1152 | 1222
0.24 | 326 | 1148 | 1226.5
0.25 | 311.5 | 1150.5 | 1231
0.26 | 304.5 | 1154 | 1213
0.27 | 290.5 | 1146 | 1209.5
0.28 | 276.5 | 1144.5 | 1203
0.29 | 241 | 1139.5 | 1203
0.3 | 215.5 | 1134.5 | 1199.5
0.31 | 220.5 | 1129.5 | 1181
0.32 | 214.5 | 1118.5 | 1167
0.33 | 206 | 1105.5 | 1161.5
0.34 | 177.5 | 1089 | 1148.5
0.35 | 156.5 | 1078 | 1132
0.36 | 161 | 1073 | 1129
0.37 | 174.5 | 1055.5 | 1104
0.38 | 151.5 | 1022 | 1081.5
0.39 | 113 | 1004.5 | 1072.5
0.4 | 116 | 996 | 1049.5
0.41 | 127 | 981 | 1041.5
0.42 | 139.5 | 958.5 | 1020
0.43 | 101.5 | 918.5 | 991.5
0.44 | 72 | 894 | 972.5
0.45 | 95 | 884.5 | 958
0.46 | 101.5 | 855.5 | 904
0.47 | 104 | 822.5 | 895.5
0.48 | 74 | 790.5 | 885
0.49 | 55.5 | 768.5 | 855
0.5 | 70 | 764 | 880