## IDS-VDS Characteristic (mA-mm)
VGS (V) | VDS = 0.100 V | VDS = 0.500 V | VDS = 0.900 V
-0.75 | 0.0007328 | 0.0034614 | 0.012427
-0.74 | 0.0007057 | 0.0033825 | 0.012103
-0.73 | 0.0006746 | 0.0032697 | 0.011808
-0.72 | 0.0006472 | 0.0031753 | 0.011492
-0.71 | 0.0006198 | 0.003067 | 0.011208
-0.7 | 0.0005936 | 0.0029708 | 0.010854
-0.69 | 0.0005686 | 0.0028752 | 0.010591
-0.68 | 0.000545 | 0.0027499 | 0.010211
-0.67 | 0.0005174 | 0.0026537 | 0.009971
-0.66 | 0.00049949 | 0.0025807 | 0.009707
-0.65 | 0.00047713 | 0.0024851 | 0.009471
-0.64 | 0.00045798 | 0.0023991 | 0.009193
-0.63 | 0.00043417 | 0.0022935 | 0.008937
-0.62 | 0.00041079 | 0.0022296 | 0.008706
-0.61 | 0.00039334 | 0.0021474 | 0.008508
-0.6 | 0.00037549 | 0.0020745 | 0.008186
-0.59 | 0.00036018 | 0.002008 | 0.008005
-0.58 | 0.00034054 | 0.0019197 | 0.007702
-0.57 | 0.00032616 | 0.0018448 | 0.007486
-0.56 | 0.00031356 | 0.001784 | 0.007296
-0.55 | 0.00029763 | 0.0017401 | 0.007037
-0.54 | 0.0002833 | 0.001664 | 0.006804
-0.53 | 0.0002694 | 0.0015974 | 0.00667
-0.52 | 0.0002566 | 0.0015329 | 0.006441
-0.51 | 0.000242 | 0.0014939 | 0.006203
-0.5 | 0.00023053 | 0.0014428 | 0.006008
-0.49 | 0.0002212 | 0.0013846 | 0.005838
-0.48 | 0.00021134 | 0.0013458 | 0.005701
-0.47 | 0.00020478 | 0.0012973 | 0.00554
-0.46 | 0.00019579 | 0.0012543 | 0.005374
-0.45 | 0.00019238 | 0.0012301 | 0.005269
-0.44 | 0.00018771 | 0.001197 | 0.00518
-0.43 | 0.00018687 | 0.0011793 | 0.005122
-0.42 | 0.00018888 | 0.0011694 | 0.005083
-0.41 | 0.00019586 | 0.0011926 | 0.005094
-0.4 | 0.00021123 | 0.0012209 | 0.005227
-0.39 | 0.00023452 | 0.0012809 | 0.005415
-0.38 | 0.00026849 | 0.0013878 | 0.005743
-0.37 | 0.00032057 | 0.0015549 | 0.006302
-0.36 | 0.00039335 | 0.0017853 | 0.007127
-0.35 | 0.00050024 | 0.0021344 | 0.008297
-0.34 | 0.0006922 | 0.0026268 | 0.010031
-0.33 | 0.0009148 | 0.0033188 | 0.012526
-0.32 | 0.0012125 | 0.0042932 | 0.016052
-0.31 | 0.0016369 | 0.0056583 | 0.021062
-0.3 | 0.0022242 | 0.007785 | 0.028231
-0.29 | 0.0030474 | 0.010418 | 0.03827
-0.28 | 0.0041617 | 0.014173 | 0.052016
-0.27 | 0.005783 | 0.019337 | 0.07221
-0.26 | 0.007913 | 0.026468 | 0.09848
-0.25 | 0.010866 | 0.036384 | 0.13508
-0.24 | 0.014866 | 0.049893 | 0.18456
-0.23 | 0.020496 | 0.06969 | 0.25515
-0.22 | 0.028096 | 0.09433 | 0.34863
-0.21 | 0.038532 | 0.12905 | 0.47615
-0.2 | 0.052498 | 0.17596 | 0.6496
-0.19 | 0.07433 | 0.23868 | 0.8816
-0.18 | 0.10119 | 0.32522 | 1.1892
-0.17 | 0.13773 | 0.43773 | 1.5951
-0.16 | 0.18546 | 0.5938 | 2.1307
-0.15 | 0.25165 | 0.7916 | 2.8265
-0.14 | 0.34021 | 1.0621 | 3.7218
-0.13 | 0.45653 | 1.4176 | 4.8507
-0.12 | 0.6139 | 1.8772 | 6.291
-0.11 | 0.8208 | 2.4663 | 8.069
-0.1 | 1.0921 | 3.2274 | 10.184
-0.09 | 1.4491 | 4.2048 | 12.779
-0.08 | 1.908 | 5.4295 | 15.781
-0.07 | 2.4991 | 6.936 | 19.231
-0.06 | 3.2468 | 8.789 | 23.267
-0.05 | 4.191 | 11.076 | 27.789
-0.04 | 5.3588 | 13.724 | 32.893
-0.03 | 6.719 | 16.883 | 38.421
-0.02 | 8.414 | 20.564 | 44.598
-0.01 | 10.455 | 24.662 | 51.229
0 | 12.843 | 29.494 | 58.6
0.01 | 15.601 | 34.715 | 66.1
0.02 | 18.667 | 40.462 | 74.17
0.03 | 22.14 | 46.855 | 82.74
0.04 | 25.876 | 53.608 | 91.69
0.05 | 29.977 | 60.81 | 100.94
0.06 | 34.368 | 68.46 | 110.66
0.07 | 39.042 | 76.75 | 120.74
0.08 | 43.893 | 85.27 | 131.1
0.09 | 48.862 | 94.17 | 141.74
0.1 | 53.946 | 103.18 | 152.36
0.11 | 58.86 | 112.7 | 163.61
0.12 | 64.08 | 122.54 | 175.01
0.13 | 69.27 | 132.57 | 186.47
0.14 | 74.46 | 142.94 | 198.19
0.15 | 79.44 | 153.24 | 209.82
0.16 | 84.42 | 164.01 | 221.86
0.17 | 89.13 | 174.85 | 233.8
0.18 | 93.56 | 185.79 | 245.88
0.19 | 97.91 | 196.8 | 257.96
0.2 | 102.12 | 208.07 | 270.12
0.21 | 106.41 | 219.54 | 282.49
0.22 | 110.2 | 230.87 | 294.75
0.23 | 113.65 | 242.31 | 306.97
0.24 | 117.07 | 253.57 | 319.14
0.25 | 120.31 | 265.17 | 331.54
0.26 | 123.37 | 276.72 | 343.74
0.27 | 126.37 | 288.27 | 355.81
0.28 | 129.19 | 299.81 | 368.03
0.29 | 131.74 | 311.03 | 379.92
0.3 | 134.08 | 322.52 | 392.06
0.31 | 136.19 | 333.81 | 403.98
0.32 | 138.39 | 345.02 | 415.77
0.33 | 140.64 | 356.23 | 427.45
0.34 | 142.37 | 367.19 | 438.99
0.35 | 144.1 | 377.96 | 450.48
0.36 | 145.54 | 388.75 | 461.74
0.37 | 147.34 | 399.47 | 472.95
0.38 | 148.9 | 409.79 | 483.84
0.39 | 150.18 | 419.98 | 494.74
0.4 | 151.34 | 430.02 | 505.37
0.41 | 152.54 | 439.94 | 515.79
0.42 | 153.96 | 449.71 | 526.32
0.43 | 155.09 | 459.01 | 536.24
0.44 | 156.13 | 468.21 | 546.18
0.45 | 156.87 | 477.11 | 555.84
0.46 | 157.79 | 485.85 | 565.35
0.47 | 158.95 | 494.29 | 574.3
0.48 | 159.68 | 502.38 | 583.4
0.49 | 160.5 | 510.14 | 592.2
0.5 | 161.12 | 517.76 | 600.7

## Tranconductance (mS-mm)
VGS (V) | VDS = 0.100 V | VDS = 0.500 V | VDS = 0.900 V
-0.75 | -0.00271 | -0.00789 | -0.0324
-0.74 | -0.00291 | -0.009585 | -0.03095
-0.73 | -0.002925 | -0.01036 | -0.03055
-0.72 | -0.00274 | -0.010135 | -0.03
-0.71 | -0.00268 | -0.010225 | -0.0319
-0.7 | -0.00256 | -0.00959 | -0.03085
-0.69 | -0.00243 | -0.011045 | -0.03215
-0.68 | -0.00256 | -0.011075 | -0.031
-0.67 | -0.0022755 | -0.00846 | -0.0252
-0.66 | -0.0020135 | -0.00843 | -0.025
-0.65 | -0.0020755 | -0.00908 | -0.0257
-0.64 | -0.002148 | -0.00958 | -0.0267
-0.63 | -0.0023595 | -0.008475 | -0.02435
-0.62 | -0.0020415 | -0.007305 | -0.02145
-0.61 | -0.001765 | -0.007755 | -0.026
-0.6 | -0.001658 | -0.00697 | -0.02515
-0.59 | -0.0017475 | -0.00774 | -0.0242
-0.58 | -0.001701 | -0.00816 | -0.02595
-0.57 | -0.001349 | -0.006785 | -0.0203
-0.56 | -0.0014265 | -0.005235 | -0.02245
-0.55 | -0.001513 | -0.006 | -0.0246
-0.54 | -0.0014115 | -0.007135 | -0.01835
-0.53 | -0.001335 | -0.006555 | -0.01815
-0.52 | -0.00137 | -0.005175 | -0.02335
-0.51 | -0.0013035 | -0.004505 | -0.02165
-0.5 | -0.00104 | -0.005465 | -0.01825
-0.49 | -0.0009595 | -0.00485 | -0.01535
-0.48 | -0.000821 | -0.004365 | -0.0149
-0.47 | -0.0007775 | -0.004575 | -0.01635
-0.46 | -0.00062 | -0.00336 | -0.01355
-0.45 | -0.000404 | -0.002865 | -0.0097
-0.44 | -0.0002755 | -0.00254 | -0.00735
-0.43 | 5.85e-05 | -0.00138 | -0.00485
-0.42 | 0.0004495 | 0.000665 | -0.0014
-0.41 | 0.0011175 | 0.002575 | 0.0072
-0.4 | 0.001933 | 0.004415 | 0.01605
-0.39 | 0.002863 | 0.008345 | 0.0258
-0.38 | 0.0043025 | 0.0137 | 0.04435
-0.37 | 0.006243 | 0.019875 | 0.0692
-0.36 | 0.0089835 | 0.028975 | 0.09975
-0.35 | 0.0149425 | 0.042075 | 0.1452
-0.34 | 0.020728 | 0.05922 | 0.21145
-0.33 | 0.026015 | 0.08332 | 0.30105
-0.32 | 0.036105 | 0.116975 | 0.4268
-0.31 | 0.050585 | 0.17459 | 0.60895
-0.3 | 0.070525 | 0.237985 | 0.8604
-0.29 | 0.096875 | 0.3194 | 1.18925
-0.28 | 0.13678 | 0.44595 | 1.697
-0.27 | 0.187565 | 0.61475 | 2.3232
-0.26 | 0.25415 | 0.85235 | 3.1435
-0.25 | 0.34765 | 1.17125 | 4.304
-0.24 | 0.4815 | 1.6653 | 6.0035
-0.23 | 0.6615 | 2.22185 | 8.2035
-0.22 | 0.9018 | 2.968 | 11.05
-0.21 | 1.2201 | 4.0815 | 15.0485
-0.2 | 1.7899 | 5.4815 | 20.2725
-0.19 | 2.4346 | 7.463 | 26.98
-0.18 | 3.17 | 9.9525 | 35.675
-0.17 | 4.2135 | 13.429 | 47.075
-0.16 | 5.696 | 17.6935 | 61.57
-0.15 | 7.7375 | 23.415 | 79.555
-0.14 | 10.244 | 31.3 | 101.21
-0.13 | 13.6845 | 40.755 | 128.46
-0.12 | 18.2135 | 52.435 | 160.915
-0.11 | 23.91 | 67.51 | 194.65
-0.1 | 31.415 | 86.925 | 235.5
-0.09 | 40.795 | 110.105 | 279.85
-0.08 | 52.5 | 136.56 | 322.6
-0.07 | 66.94 | 167.975 | 374.3
-0.06 | 84.595 | 207 | 427.9
-0.05 | 105.6 | 246.75 | 481.3
-0.04 | 126.4 | 290.35 | 531.6
-0.03 | 152.76 | 342 | 585.25
-0.02 | 186.8 | 388.95 | 640.4
-0.01 | 221.45 | 446.5 | 700.1
0 | 257.3 | 502.65 | 743.55
0.01 | 291.2 | 548.4 | 778.5
0.02 | 326.95 | 607 | 832
0.03 | 360.45 | 657.3 | 876
0.04 | 391.85 | 697.75 | 910
0.05 | 424.6 | 742.6 | 948.5
0.06 | 453.25 | 797 | 990
0.07 | 476.25 | 840.5 | 1022
0.08 | 491 | 871 | 1050
0.09 | 502.65 | 895.5 | 1063
0.1 | 499.9 | 926.5 | 1093.5
0.11 | 506.7 | 968 | 1132.5
0.12 | 520.5 | 993.5 | 1143
0.13 | 519 | 1020 | 1159
0.14 | 508.5 | 1033.5 | 1167.5
0.15 | 498 | 1053.5 | 1183.5
0.16 | 484.5 | 1080.5 | 1199
0.17 | 457 | 1089 | 1201
0.18 | 439 | 1097.5 | 1208
0.19 | 428 | 1114 | 1212
0.2 | 425 | 1137 | 1226.5
0.21 | 404 | 1140 | 1231.5
0.22 | 362 | 1138.5 | 1224
0.23 | 343.5 | 1135 | 1219.5
0.24 | 333 | 1143 | 1228.5
0.25 | 315 | 1157.5 | 1230
0.26 | 303 | 1155 | 1213.5
0.27 | 291 | 1154.5 | 1214.5
0.28 | 268.5 | 1138 | 1205.5
0.29 | 244.5 | 1135.5 | 1201.5
0.3 | 222.5 | 1139 | 1203
0.31 | 215.5 | 1125 | 1185.5
0.32 | 222.5 | 1121 | 1173.5
0.33 | 199 | 1108.5 | 1161
0.34 | 173 | 1086.5 | 1151.5
0.35 | 158.5 | 1078 | 1137.5
0.36 | 162 | 1075.5 | 1123.5
0.37 | 168 | 1052 | 1105
0.38 | 142 | 1025.5 | 1089.5
0.39 | 122 | 1011.5 | 1076.5
0.4 | 118 | 998 | 1052.5
0.41 | 131 | 984.5 | 1047.5
0.42 | 127.5 | 953.5 | 1022.5
0.43 | 108.5 | 925 | 993
0.44 | 89 | 905 | 980
0.45 | 83 | 882 | 958.5
0.46 | 104 | 859 | 923
0.47 | 94.5 | 826.5 | 902.5
0.48 | 77.5 | 792.5 | 895
0.49 | 72 | 769 | 865
0.5 | 62 | 762 | 850