## IDS-VDS Characteristic (mA-mm)
VGS (V) | VDS = 0.100 V | VDS = 0.500 V | VDS = 0.900 V
-0.75 | 0.000727 | 0.0033365 | 0.011809
-0.74 | 0.0006903 | 0.0032109 | 0.011475
-0.73 | 0.0006646 | 0.0031086 | 0.011197
-0.72 | 0.0006363 | 0.0030199 | 0.010882
-0.71 | 0.000604 | 0.0029145 | 0.010586
-0.7 | 0.0005812 | 0.002831 | 0.010285
-0.69 | 0.0005549 | 0.0027492 | 0.010003
-0.68 | 0.0005307 | 0.002652 | 0.009725
-0.67 | 0.0005091 | 0.0025649 | 0.009462
-0.66 | 0.0004893 | 0.0024901 | 0.009234
-0.65 | 0.00046722 | 0.0023743 | 0.008921
-0.64 | 0.00044753 | 0.0023048 | 0.008651
-0.63 | 0.00042596 | 0.0022198 | 0.008425
-0.62 | 0.00040815 | 0.002148 | 0.008161
-0.61 | 0.00038948 | 0.002069 | 0.007931
-0.6 | 0.00037138 | 0.0020068 | 0.007724
-0.59 | 0.00035265 | 0.0019212 | 0.007442
-0.58 | 0.00033808 | 0.0018527 | 0.007258
-0.57 | 0.00032562 | 0.0018032 | 0.007026
-0.56 | 0.0003074 | 0.001711 | 0.006817
-0.55 | 0.00029299 | 0.0016534 | 0.006638
-0.54 | 0.00028078 | 0.0015866 | 0.00641
-0.53 | 0.0002677 | 0.0015309 | 0.006221
-0.52 | 0.00025398 | 0.0014789 | 0.005998
-0.51 | 0.00024218 | 0.0014266 | 0.005843
-0.5 | 0.00023071 | 0.0013738 | 0.005681
-0.49 | 0.00021984 | 0.0013388 | 0.005519
-0.48 | 0.00021207 | 0.0012811 | 0.005365
-0.47 | 0.00020304 | 0.001245 | 0.005215
-0.46 | 0.0001979 | 0.0012124 | 0.005131
-0.45 | 0.00019085 | 0.0011861 | 0.005004
-0.44 | 0.00019086 | 0.0011671 | 0.0049361
-0.43 | 0.00018912 | 0.0011483 | 0.0048792
-0.42 | 0.000193 | 0.0011538 | 0.0048834
-0.41 | 0.0002024 | 0.0011668 | 0.0049156
-0.4 | 0.00021819 | 0.001214 | 0.0050456
-0.39 | 0.0002438 | 0.0012911 | 0.0053
-0.38 | 0.00028324 | 0.0014086 | 0.0056794
-0.37 | 0.00034046 | 0.0015907 | 0.006382
-0.36 | 0.00042293 | 0.0018527 | 0.007294
-0.35 | 0.00053701 | 0.0022293 | 0.008639
-0.34 | 0.0007423 | 0.0027826 | 0.010542
-0.33 | 0.0009833 | 0.0035422 | 0.0133
-0.32 | 0.0013139 | 0.004608 | 0.017213
-0.31 | 0.0017762 | 0.006267 | 0.02267
-0.3 | 0.0024141 | 0.008351 | 0.030504
-0.29 | 0.0032958 | 0.011257 | 0.041547
-0.28 | 0.0045023 | 0.015336 | 0.056801
-0.27 | 0.006463 | 0.021016 | 0.07772
-0.26 | 0.008816 | 0.028792 | 0.10665
-0.25 | 0.012045 | 0.039384 | 0.14638
-0.24 | 0.016453 | 0.053918 | 0.20129
-0.23 | 0.022489 | 0.07529 | 0.27545
-0.22 | 0.030745 | 0.10237 | 0.37758
-0.21 | 0.041994 | 0.13899 | 0.51275
-0.2 | 0.05736 | 0.18959 | 0.6973
-0.19 | 0.07838 | 0.25707 | 0.9477
-0.18 | 0.10658 | 0.34896 | 1.2771
-0.17 | 0.14514 | 0.4695 | 1.707
-0.16 | 0.19554 | 0.6368 | 2.2741
-0.15 | 0.26479 | 0.8462 | 3.0058
-0.14 | 0.35749 | 1.1322 | 3.9584
-0.13 | 0.47981 | 1.5068 | 5.1449
-0.12 | 0.6463 | 1.9935 | 6.632
-0.11 | 0.8615 | 2.6245 | 8.464
-0.1 | 1.1484 | 3.4103 | 10.686
-0.09 | 1.5213 | 4.4381 | 13.372
-0.08 | 2.0032 | 5.724 | 16.416
-0.07 | 2.6147 | 7.275 | 20.009
-0.06 | 3.392 | 9.187 | 24.087
-0.05 | 4.3589 | 11.516 | 28.721
-0.04 | 5.5692 | 14.28 | 33.946
-0.03 | 6.978 | 17.524 | 39.511
-0.02 | 8.719 | 21.218 | 45.759
-0.01 | 10.82 | 25.543 | 52.423
0 | 13.222 | 30.394 | 59.81
0.01 | 16.005 | 35.75 | 67.42
0.02 | 19.097 | 41.453 | 75.68
0.03 | 22.613 | 47.926 | 84.2
0.04 | 26.415 | 54.771 | 93.28
0.05 | 30.577 | 62.07 | 102.64
0.06 | 34.976 | 69.8 | 112.32
0.07 | 39.629 | 78.1 | 122.52
0.08 | 44.499 | 86.65 | 132.84
0.09 | 49.444 | 95.49 | 143.48
0.1 | 54.583 | 104.7 | 154.4
0.11 | 59.53 | 114.29 | 165.5
0.12 | 64.82 | 124.18 | 176.85
0.13 | 70.03 | 134.15 | 188.37
0.14 | 75.08 | 144.51 | 200.07
0.15 | 79.99 | 154.93 | 211.8
0.16 | 84.94 | 165.65 | 223.91
0.17 | 89.65 | 176.47 | 235.6
0.18 | 94.25 | 187.37 | 247.84
0.19 | 98.67 | 198.57 | 259.99
0.2 | 102.88 | 209.81 | 272.15
0.21 | 106.85 | 221.14 | 284.57
0.22 | 110.64 | 232.62 | 296.69
0.23 | 114.24 | 243.97 | 308.93
0.24 | 117.79 | 255.47 | 321.22
0.25 | 121.21 | 267.05 | 333.61
0.26 | 124.23 | 278.59 | 345.59
0.27 | 126.97 | 289.96 | 357.84
0.28 | 129.65 | 301.4 | 369.91
0.29 | 132.22 | 312.84 | 381.96
0.3 | 134.88 | 324.29 | 394.15
0.31 | 137.11 | 335.65 | 405.8
0.32 | 139.15 | 346.66 | 417.68
0.33 | 141.08 | 357.84 | 429.43
0.34 | 142.96 | 368.88 | 440.94
0.35 | 144.9 | 379.78 | 452.42
0.36 | 146.59 | 390.55 | 463.6
0.37 | 148.03 | 401.07 | 474.85
0.38 | 149.38 | 411.54 | 485.84
0.39 | 151 | 421.75 | 496.72
0.4 | 152.28 | 431.73 | 507.18
0.41 | 153.5 | 441.56 | 517.64
0.42 | 154.56 | 451.31 | 528.09
0.43 | 155.53 | 460.69 | 538.11
0.44 | 156.99 | 469.77 | 548
0.45 | 157.87 | 478.69 | 557.48
0.46 | 158.68 | 487.43 | 567.11
0.47 | 159.48 | 495.78 | 576
0.48 | 160.27 | 503.87 | 585
0.49 | 161.35 | 511.68 | 594
0.5 | 162.03 | 519.33 | 602.3

## Tranconductance (mS-mm)
VGS (V) | VDS = 0.100 V | VDS = 0.500 V | VDS = 0.900 V
-0.75 | -0.00367 | -0.01256 | -0.0334
-0.74 | -0.00312 | -0.011395 | -0.0306
-0.73 | -0.0027 | -0.00955 | -0.02965
-0.72 | -0.00303 | -0.009705 | -0.03055
-0.71 | -0.002755 | -0.009445 | -0.02985
-0.7 | -0.002455 | -0.008265 | -0.02915
-0.69 | -0.002525 | -0.00895 | -0.028
-0.68 | -0.00229 | -0.009215 | -0.02705
-0.67 | -0.00207 | -0.008095 | -0.02455
-0.66 | -0.002094 | -0.00953 | -0.02705
-0.65 | -0.0020885 | -0.009265 | -0.02915
-0.64 | -0.002063 | -0.007725 | -0.0248
-0.63 | -0.001969 | -0.00784 | -0.0245
-0.62 | -0.001824 | -0.00754 | -0.0247
-0.61 | -0.0018385 | -0.00706 | -0.02185
-0.6 | -0.0018415 | -0.00739 | -0.02445
-0.59 | -0.001665 | -0.007705 | -0.0233
-0.58 | -0.0013515 | -0.0059 | -0.0208
-0.57 | -0.001534 | -0.007085 | -0.02205
-0.56 | -0.0016315 | -0.00749 | -0.0194
-0.55 | -0.001331 | -0.00622 | -0.02035
-0.54 | -0.0012645 | -0.006125 | -0.02085
-0.53 | -0.00134 | -0.005385 | -0.0206
-0.52 | -0.001276 | -0.005215 | -0.0189
-0.51 | -0.0011635 | -0.005255 | -0.01585
-0.5 | -0.001117 | -0.00439 | -0.0162
-0.49 | -0.000932 | -0.004635 | -0.0158
-0.48 | -0.00084 | -0.00469 | -0.0152
-0.47 | -0.0007085 | -0.003435 | -0.0117
-0.46 | -0.0006095 | -0.002945 | -0.01055
-0.45 | -0.000352 | -0.002265 | -0.009745
-0.44 | -8.65e-05 | -0.00189 | -0.00624
-0.43 | 0.000107 | -0.000665 | -0.002635
-0.42 | 0.000664 | 0.000925 | 0.00182
-0.41 | 0.0012595 | 0.00301 | 0.00811
-0.4 | 0.00207 | 0.006215 | 0.01922
-0.39 | 0.0032525 | 0.00973 | 0.03169
-0.38 | 0.004833 | 0.01498 | 0.0541
-0.37 | 0.0069845 | 0.022205 | 0.08073
-0.36 | 0.0098275 | 0.03193 | 0.11285
-0.35 | 0.0159685 | 0.046495 | 0.1624
-0.34 | 0.0223145 | 0.065645 | 0.23305
-0.33 | 0.02858 | 0.09127 | 0.33355
-0.32 | 0.039645 | 0.13624 | 0.4685
-0.31 | 0.05501 | 0.18715 | 0.66455
-0.3 | 0.07598 | 0.2495 | 0.94385
-0.29 | 0.10441 | 0.34925 | 1.31485
-0.28 | 0.15836 | 0.48795 | 1.80865
-0.27 | 0.215685 | 0.6728 | 2.49245
-0.26 | 0.2791 | 0.9184 | 3.433
-0.25 | 0.38185 | 1.2563 | 4.732
-0.24 | 0.5222 | 1.7953 | 6.4535
-0.23 | 0.7146 | 2.4226 | 8.8145
-0.22 | 0.97525 | 3.185 | 11.865
-0.21 | 1.33075 | 4.361 | 15.986
-0.2 | 1.8193 | 5.904 | 21.7475
-0.19 | 2.461 | 7.9685 | 28.99
-0.18 | 3.338 | 10.6215 | 37.965
-0.17 | 4.448 | 14.392 | 49.85
-0.16 | 5.9825 | 18.835 | 64.94
-0.15 | 8.0975 | 24.77 | 84.215
-0.14 | 10.751 | 33.03 | 106.955
-0.13 | 14.4405 | 43.065 | 133.68
-0.12 | 19.0845 | 55.885 | 165.955
-0.11 | 25.105 | 70.84 | 202.7
-0.1 | 32.99 | 90.68 | 245.4
-0.09 | 42.74 | 115.685 | 286.5
-0.08 | 54.67 | 141.845 | 331.85
-0.07 | 69.44 | 173.15 | 383.55
-0.06 | 87.21 | 212.05 | 435.6
-0.05 | 108.86 | 254.65 | 492.95
-0.04 | 130.955 | 300.4 | 539.5
-0.03 | 157.49 | 346.9 | 590.65
-0.02 | 192.1 | 400.95 | 645.6
-0.01 | 225.15 | 458.8 | 702.55
0 | 259.25 | 510.35 | 749.85
0.01 | 293.75 | 552.95 | 793.5
0.02 | 330.4 | 608.8 | 839
0.03 | 365.9 | 665.9 | 880
0.04 | 398.2 | 707.2 | 922
0.05 | 428.05 | 751.45 | 952
0.06 | 452.6 | 801.5 | 994
0.07 | 476.15 | 842.5 | 1026
0.08 | 490.75 | 869.5 | 1048
0.09 | 504.2 | 902.5 | 1078
0.1 | 504.3 | 940 | 1101
0.11 | 511.85 | 974 | 1122.5
0.12 | 525 | 993 | 1143.5
0.13 | 513 | 1016.5 | 1161
0.14 | 498 | 1039 | 1171.5
0.15 | 493 | 1057 | 1192
0.16 | 483 | 1077 | 1190
0.17 | 465.5 | 1086 | 1196.5
0.18 | 451 | 1105 | 1219.5
0.19 | 431.5 | 1122 | 1215.5
0.2 | 409 | 1128.5 | 1229
0.21 | 388 | 1140.5 | 1227
0.22 | 369.5 | 1141.5 | 1218
0.23 | 357.5 | 1142.5 | 1226.5
0.24 | 348.5 | 1154 | 1234
0.25 | 322 | 1156 | 1218.5
0.26 | 288 | 1145.5 | 1211.5
0.27 | 271 | 1140.5 | 1216
0.28 | 262.5 | 1144 | 1206
0.29 | 261.5 | 1144.5 | 1212
0.3 | 244.5 | 1140.5 | 1192
0.31 | 213.5 | 1118.5 | 1176.5
0.32 | 198.5 | 1109.5 | 1181.5
0.33 | 190.5 | 1111 | 1163
0.34 | 191 | 1097 | 1149.5
0.35 | 181.5 | 1083.5 | 1133
0.36 | 156.5 | 1064.5 | 1121.5
0.37 | 139.5 | 1049.5 | 1112
0.38 | 148.5 | 1034 | 1093.5
0.39 | 145 | 1009.5 | 1067
0.4 | 125 | 990.5 | 1046
0.41 | 114 | 979 | 1045.5
0.42 | 101.5 | 956.5 | 1023.5
0.43 | 121.5 | 923 | 995.5
0.44 | 117 | 900 | 968.5
0.45 | 84.5 | 883 | 955.5
0.46 | 80.5 | 854.5 | 926
0.47 | 79.5 | 822 | 894.5
0.48 | 93.5 | 795 | 900
0.49 | 88 | 773 | 865
0.5 | 68 | 765 | 830