## IDS-VDS Characteristic (mA-mm)
VGS (V) | VDS = 0.100 V | VDS = 0.500 V | VDS = 0.900 V
-0.75 | 0.0007351 | 0.0034242 | 0.012028
-0.74 | 0.0007074 | 0.0033328 | 0.011805
-0.73 | 0.0006718 | 0.003239 | 0.01137
-0.72 | 0.000644 | 0.003117 | 0.011091
-0.71 | 0.0006171 | 0.0030075 | 0.010808
-0.7 | 0.0005928 | 0.0029327 | 0.010525
-0.69 | 0.0005693 | 0.0028377 | 0.01019
-0.68 | 0.0005434 | 0.002731 | 0.009942
-0.67 | 0.0005195 | 0.0026397 | 0.009651
-0.66 | 0.00050573 | 0.00256 | 0.009376
-0.65 | 0.00048045 | 0.0024686 | 0.009095
-0.64 | 0.00045785 | 0.002383 | 0.008871
-0.63 | 0.00043813 | 0.0023255 | 0.008626
-0.62 | 0.00041392 | 0.0022443 | 0.008416
-0.61 | 0.00039645 | 0.0021445 | 0.008144
-0.6 | 0.00037768 | 0.0020785 | 0.00795
-0.59 | 0.00036206 | 0.0019955 | 0.007658
-0.58 | 0.00034273 | 0.0019245 | 0.007443
-0.57 | 0.00032816 | 0.0018591 | 0.007214
-0.56 | 0.00031176 | 0.0017922 | 0.006994
-0.55 | 0.00029881 | 0.0017265 | 0.006744
-0.54 | 0.00028619 | 0.0016709 | 0.006542
-0.53 | 0.00027301 | 0.0016086 | 0.006397
-0.52 | 0.0002573 | 0.0015468 | 0.006229
-0.51 | 0.00024751 | 0.0014899 | 0.006027
-0.5 | 0.00023611 | 0.001437 | 0.005836
-0.49 | 0.00022449 | 0.0013965 | 0.00567
-0.48 | 0.00021572 | 0.0013476 | 0.005535
-0.47 | 0.00020775 | 0.0013056 | 0.005397
-0.46 | 0.00020068 | 0.0012682 | 0.005266
-0.45 | 0.00019602 | 0.0012433 | 0.005141
-0.44 | 0.00019313 | 0.0012212 | 0.005084
-0.43 | 0.00019394 | 0.0012009 | 0.00505
-0.42 | 0.0001976 | 0.0012022 | 0.005041
-0.41 | 0.00020668 | 0.0012217 | 0.005109
-0.4 | 0.00022418 | 0.0012789 | 0.005231
-0.39 | 0.00025269 | 0.0013523 | 0.005504
-0.38 | 0.000293 | 0.0014842 | 0.005934
-0.37 | 0.00035133 | 0.0016765 | 0.006589
-0.36 | 0.00043723 | 0.0019463 | 0.007552
-0.35 | 0.00055554 | 0.0023545 | 0.008959
-0.34 | 0.0007728 | 0.0029263 | 0.011041
-0.33 | 0.0010209 | 0.0037158 | 0.014005
-0.32 | 0.0013648 | 0.00486 | 0.018179
-0.31 | 0.0018344 | 0.006575 | 0.023984
-0.3 | 0.0024976 | 0.008813 | 0.032312
-0.29 | 0.0034064 | 0.011827 | 0.043897
-0.28 | 0.0046562 | 0.01609 | 0.05981
-0.27 | 0.006643 | 0.021995 | 0.08246
-0.26 | 0.009096 | 0.030024 | 0.11265
-0.25 | 0.012424 | 0.041188 | 0.15448
-0.24 | 0.01702 | 0.056544 | 0.21193
-0.23 | 0.023265 | 0.07876 | 0.28949
-0.22 | 0.031778 | 0.10656 | 0.39562
-0.21 | 0.043306 | 0.14506 | 0.53875
-0.2 | 0.06024 | 0.19697 | 0.7314
-0.19 | 0.08201 | 0.26754 | 0.9905
-0.18 | 0.11139 | 0.36499 | 1.3312
-0.17 | 0.15093 | 0.4891 | 1.7831
-0.16 | 0.20454 | 0.6604 | 2.3819
-0.15 | 0.27453 | 0.8817 | 3.1368
-0.14 | 0.37154 | 1.1804 | 4.1124
-0.13 | 0.49932 | 1.5687 | 5.3517
-0.12 | 0.6686 | 2.0709 | 6.882
-0.11 | 0.8913 | 2.7209 | 8.746
-0.1 | 1.1857 | 3.5397 | 11.019
-0.09 | 1.5747 | 4.6055 | 13.785
-0.08 | 2.0593 | 5.924 | 16.906
-0.07 | 2.6906 | 7.526 | 20.644
-0.06 | 3.4827 | 9.484 | 24.783
-0.05 | 4.4842 | 11.914 | 29.516
-0.04 | 5.694 | 14.758 | 34.71
-0.03 | 7.174 | 18.031 | 40.529
-0.02 | 8.961 | 21.867 | 46.773
-0.01 | 11.069 | 26.129 | 53.609
0 | 13.528 | 31.134 | 61.09
0.01 | 16.322 | 36.529 | 68.82
0.02 | 19.436 | 42.398 | 76.88
0.03 | 23.019 | 48.835 | 85.73
0.04 | 26.841 | 55.839 | 94.76
0.05 | 30.99 | 63.06 | 104.23
0.06 | 35.427 | 71.01 | 114.03
0.07 | 40.116 | 79.32 | 124.15
0.08 | 44.967 | 87.89 | 134.6
0.09 | 50.004 | 96.89 | 145.34
0.1 | 55.138 | 105.89 | 156.25
0.11 | 60.03 | 115.65 | 167.5
0.12 | 65.33 | 125.59 | 178.8
0.13 | 70.53 | 135.64 | 190.41
0.14 | 75.56 | 146.04 | 202.12
0.15 | 80.53 | 156.39 | 213.91
0.16 | 85.45 | 167.3 | 225.94
0.17 | 90.16 | 178.11 | 237.87
0.18 | 94.77 | 189.12 | 250.01
0.19 | 99.19 | 200.18 | 262.13
0.2 | 103.47 | 211.47 | 274.37
0.21 | 107.31 | 222.88 | 286.61
0.22 | 111.04 | 234.24 | 298.94
0.23 | 114.65 | 245.74 | 311.24
0.24 | 118.07 | 257.06 | 323.43
0.25 | 121.55 | 268.75 | 335.84
0.26 | 124.54 | 280.22 | 347.91
0.27 | 127.29 | 291.72 | 360.13
0.28 | 129.89 | 303.18 | 372.19
0.29 | 132.52 | 314.39 | 384.15
0.3 | 135.02 | 325.99 | 396.25
0.31 | 137.39 | 337.24 | 408.02
0.32 | 139.4 | 348.45 | 419.83
0.33 | 141.32 | 359.53 | 431.52
0.34 | 143.22 | 370.45 | 443.01
0.35 | 145.07 | 381.32 | 454.3
0.36 | 146.79 | 392.05 | 465.65
0.37 | 148.19 | 402.69 | 476.87
0.38 | 149.47 | 412.89 | 487.7
0.39 | 151.1 | 423.21 | 498.51
0.4 | 152.36 | 433.18 | 508.93
0.41 | 153.68 | 442.97 | 519.51
0.42 | 154.61 | 452.75 | 529.77
0.43 | 155.65 | 461.93 | 539.76
0.44 | 156.9 | 471.1 | 549.74
0.45 | 157.95 | 480 | 559.25
0.46 | 158.63 | 488.69 | 568.75
0.47 | 159.52 | 497.01 | 577.6
0.48 | 160.55 | 505.07 | 586.4
0.49 | 161.32 | 512.78 | 595.1
0.5 | 162.05 | 520.39 | 603.8

## Tranconductance (mS-mm)
VGS (V) | VDS = 0.100 V | VDS = 0.500 V | VDS = 0.900 V
-0.75 | -0.00277 | -0.00914 | -0.0223
-0.74 | -0.003165 | -0.00926 | -0.0329
-0.73 | -0.00317 | -0.01079 | -0.0357
-0.72 | -0.002735 | -0.011575 | -0.0281
-0.71 | -0.00256 | -0.009215 | -0.0283
-0.7 | -0.00239 | -0.00849 | -0.0309
-0.69 | -0.00247 | -0.010085 | -0.02915
-0.68 | -0.00249 | -0.0099 | -0.02695
-0.67 | -0.0018835 | -0.00855 | -0.0283
-0.66 | -0.0019525 | -0.008555 | -0.0278
-0.65 | -0.002394 | -0.00885 | -0.02525
-0.64 | -0.002116 | -0.007155 | -0.02345
-0.63 | -0.0021965 | -0.006935 | -0.02275
-0.62 | -0.002084 | -0.00905 | -0.0241
-0.61 | -0.001812 | -0.00829 | -0.0233
-0.6 | -0.0017195 | -0.00745 | -0.0243
-0.59 | -0.0017475 | -0.0077 | -0.02535
-0.58 | -0.001695 | -0.00682 | -0.0222
-0.57 | -0.0015485 | -0.006615 | -0.02245
-0.56 | -0.0014675 | -0.00663 | -0.0235
-0.55 | -0.0012785 | -0.006065 | -0.0226
-0.54 | -0.00129 | -0.005895 | -0.01735
-0.53 | -0.0014445 | -0.006205 | -0.01565
-0.52 | -0.001275 | -0.005935 | -0.0185
-0.51 | -0.0010595 | -0.00549 | -0.01965
-0.5 | -0.001151 | -0.00467 | -0.01785
-0.49 | -0.0010195 | -0.00447 | -0.01505
-0.48 | -0.000837 | -0.004545 | -0.01365
-0.47 | -0.000752 | -0.00397 | -0.01345
-0.46 | -0.0005865 | -0.003115 | -0.0128
-0.45 | -0.0003775 | -0.00235 | -0.0091
-0.44 | -0.000104 | -0.00212 | -0.00455
-0.43 | 0.0002235 | -0.00095 | -0.00215
-0.42 | 0.000637 | 0.00104 | 0.00295
-0.41 | 0.001329 | 0.003835 | 0.0095
-0.4 | 0.0023005 | 0.00653 | 0.01975
-0.39 | 0.003441 | 0.010265 | 0.03515
-0.38 | 0.004932 | 0.01621 | 0.05425
-0.37 | 0.0072115 | 0.023105 | 0.0809
-0.36 | 0.0102105 | 0.0339 | 0.1185
-0.35 | 0.0167785 | 0.049 | 0.17445
-0.34 | 0.023268 | 0.068065 | 0.2523
-0.33 | 0.0296 | 0.096685 | 0.3569
-0.32 | 0.040675 | 0.14296 | 0.49895
-0.31 | 0.05664 | 0.19765 | 0.70665
-0.3 | 0.0786 | 0.2626 | 0.99565
-0.29 | 0.10793 | 0.36385 | 1.3749
-0.28 | 0.16183 | 0.5084 | 1.92815
-0.27 | 0.22199 | 0.6967 | 2.642
-0.26 | 0.28905 | 0.95965 | 3.601
-0.25 | 0.3962 | 1.326 | 4.964
-0.24 | 0.54205 | 1.8786 | 6.7505
-0.23 | 0.7379 | 2.5008 | 9.1845
-0.22 | 1.00205 | 3.315 | 12.463
-0.21 | 1.4231 | 4.5205 | 16.789
-0.2 | 1.9352 | 6.124 | 22.5875
-0.19 | 2.5575 | 8.401 | 29.99
-0.18 | 3.446 | 11.078 | 39.63
-0.17 | 4.6575 | 14.7705 | 52.535
-0.16 | 6.18 | 19.63 | 67.685
-0.15 | 8.35 | 26 | 86.525
-0.14 | 11.2395 | 34.35 | 110.745
-0.13 | 14.853 | 44.525 | 138.48
-0.12 | 19.599 | 57.61 | 169.715
-0.11 | 25.855 | 73.44 | 206.85
-0.1 | 34.17 | 94.23 | 251.95
-0.09 | 43.68 | 119.215 | 294.35
-0.08 | 55.795 | 146.025 | 342.95
-0.07 | 71.17 | 178 | 393.85
-0.06 | 89.68 | 219.4 | 443.6
-0.05 | 110.565 | 263.7 | 496.35
-0.04 | 134.49 | 305.85 | 550.65
-0.03 | 163.35 | 355.45 | 603.15
-0.02 | 194.75 | 404.9 | 654
-0.01 | 228.35 | 463.35 | 715.85
0 | 262.65 | 520 | 760.55
0.01 | 295.4 | 563.2 | 789.5
0.02 | 334.85 | 615.3 | 845.5
0.03 | 370.25 | 672.05 | 894
0.04 | 398.55 | 711.25 | 925
0.05 | 429.3 | 758.55 | 963.5
0.06 | 456.3 | 813 | 996
0.07 | 477 | 844 | 1028.5
0.08 | 494.4 | 878.5 | 1059.5
0.09 | 508.55 | 900 | 1082.5
0.1 | 501.3 | 938 | 1108
0.11 | 509.6 | 985 | 1127.5
0.12 | 525 | 999.5 | 1145.5
0.13 | 511.5 | 1022.5 | 1166
0.14 | 500 | 1037.5 | 1175
0.15 | 494.5 | 1063 | 1191
0.16 | 481.5 | 1086 | 1198
0.17 | 466 | 1091 | 1203.5
0.18 | 451.5 | 1103.5 | 1213
0.19 | 435 | 1117.5 | 1218
0.2 | 406 | 1135 | 1224
0.21 | 378.5 | 1138.5 | 1228.5
0.22 | 367 | 1143 | 1231.5
0.23 | 351.5 | 1141 | 1224.5
0.24 | 345 | 1150.5 | 1230
0.25 | 323.5 | 1158 | 1224
0.26 | 287 | 1148.5 | 1214.5
0.27 | 267.5 | 1148 | 1214
0.28 | 261.5 | 1133.5 | 1201
0.29 | 256.5 | 1140.5 | 1203
0.3 | 243.5 | 1142.5 | 1193.5
0.31 | 219 | 1123 | 1179
0.32 | 196.5 | 1114.5 | 1175
0.33 | 191 | 1100 | 1159
0.34 | 187.5 | 1089.5 | 1139
0.35 | 178.5 | 1080 | 1132
0.36 | 156 | 1068.5 | 1128.5
0.37 | 134 | 1042 | 1102.5
0.38 | 145.5 | 1026 | 1082
0.39 | 144.5 | 1014.5 | 1061.5
0.4 | 129 | 988 | 1050
0.41 | 112.5 | 978.5 | 1042
0.42 | 98.5 | 948 | 1012.5
0.43 | 114.5 | 917.5 | 998.5
0.44 | 115 | 903.5 | 974.5
0.45 | 86.5 | 879.5 | 950.5
0.46 | 78.5 | 850.5 | 917.5
0.47 | 96 | 819 | 882.5
0.48 | 90 | 788.5 | 875
0.49 | 75 | 766 | 870
0.5 | 73 | 761 | 870