## IDS-VDS Characteristic (mA-mm)
VGS (V) | VDS = 0.100 V | VDS = 0.500 V | VDS = 0.900 V
-0.75 | 0.000678 | 0.0031021 | 0.010727
-0.74 | 0.0006485 | 0.0030089 | 0.010417
-0.73 | 0.0006235 | 0.0029362 | 0.010053
-0.72 | 0.0005972 | 0.0028107 | 0.009827
-0.71 | 0.0005708 | 0.0027094 | 0.009538
-0.7 | 0.0005453 | 0.0026312 | 0.00927
-0.69 | 0.0005219 | 0.002542 | 0.009017
-0.68 | 0.00049853 | 0.0024607 | 0.008791
-0.67 | 0.00047562 | 0.002371 | 0.008572
-0.66 | 0.00045574 | 0.0022795 | 0.008327
-0.65 | 0.0004358 | 0.0022051 | 0.008061
-0.64 | 0.00041548 | 0.0021418 | 0.007868
-0.63 | 0.00039721 | 0.0020645 | 0.007641
-0.62 | 0.00037864 | 0.001985 | 0.007387
-0.61 | 0.00036165 | 0.0019297 | 0.007194
-0.6 | 0.00034587 | 0.0018522 | 0.007015
-0.59 | 0.00033111 | 0.0017923 | 0.006821
-0.58 | 0.00031757 | 0.0017349 | 0.006619
-0.57 | 0.0003012 | 0.0016754 | 0.006419
-0.56 | 0.00028636 | 0.0016114 | 0.006248
-0.55 | 0.00027338 | 0.0015622 | 0.006046
-0.54 | 0.00026159 | 0.0015105 | 0.005846
-0.53 | 0.00024674 | 0.001447 | 0.005684
-0.52 | 0.00023576 | 0.0014073 | 0.0055
-0.51 | 0.00022613 | 0.0013436 | 0.005393
-0.5 | 0.00021716 | 0.0013059 | 0.005206
-0.49 | 0.00020543 | 0.0012615 | 0.005105
-0.48 | 0.00019773 | 0.0012285 | 0.0049978
-0.47 | 0.00019214 | 0.0011911 | 0.0048653
-0.46 | 0.00018546 | 0.0011501 | 0.0047645
-0.45 | 0.00018023 | 0.0011323 | 0.0046562
-0.44 | 0.0001795 | 0.0011097 | 0.0046
-0.43 | 0.00018234 | 0.0011074 | 0.004572
-0.42 | 0.00018758 | 0.001126 | 0.0046087
-0.41 | 0.00019954 | 0.0011534 | 0.0047095
-0.4 | 0.00021893 | 0.0012073 | 0.0049057
-0.39 | 0.00024813 | 0.0013015 | 0.0052112
-0.38 | 0.00029206 | 0.0014461 | 0.005731
-0.37 | 0.00035418 | 0.0016506 | 0.006468
-0.36 | 0.00044392 | 0.0019595 | 0.007534
-0.35 | 0.0005791 | 0.0023976 | 0.009108
-0.34 | 0.0007593 | 0.0030179 | 0.011403
-0.33 | 0.0010094 | 0.0038681 | 0.014591
-0.32 | 0.0013537 | 0.0050672 | 0.01905
-0.31 | 0.0018331 | 0.006902 | 0.025429
-0.3 | 0.0024996 | 0.009266 | 0.03436
-0.29 | 0.0034184 | 0.012529 | 0.046671
-0.28 | 0.0046742 | 0.017039 | 0.0643
-0.27 | 0.00681 | 0.023349 | 0.08808
-0.26 | 0.009324 | 0.031769 | 0.12047
-0.25 | 0.012722 | 0.04352 | 0.16524
-0.24 | 0.017412 | 0.06052 | 0.22606
-0.23 | 0.023769 | 0.08258 | 0.30983
-0.22 | 0.03243 | 0.11241 | 0.42068
-0.21 | 0.044174 | 0.15302 | 0.5745
-0.2 | 0.06158 | 0.20751 | 0.7765
-0.19 | 0.08382 | 0.28126 | 1.042
-0.18 | 0.11377 | 0.37924 | 1.4093
-0.17 | 0.15388 | 0.51222 | 1.8757
-0.16 | 0.20839 | 0.6895 | 2.4938
-0.15 | 0.27939 | 0.9188 | 3.2972
-0.14 | 0.37773 | 1.2246 | 4.2974
-0.13 | 0.50562 | 1.6259 | 5.5828
-0.12 | 0.6779 | 2.1484 | 7.178
-0.11 | 0.9013 | 2.8018 | 9.113
-0.1 | 1.1951 | 3.6545 | 11.432
-0.09 | 1.5843 | 4.7365 | 14.231
-0.08 | 2.0783 | 6.084 | 17.487
-0.07 | 2.7137 | 7.713 | 21.201
-0.06 | 3.5048 | 9.732 | 25.394
-0.05 | 4.511 | 12.149 | 30.23
-0.04 | 5.719 | 15.026 | 35.513
-0.03 | 7.199 | 18.368 | 41.306
-0.02 | 8.993 | 22.125 | 47.669
-0.01 | 11.074 | 26.568 | 54.458
0 | 13.572 | 31.598 | 61.98
0.01 | 16.347 | 37.023 | 69.81
0.02 | 19.457 | 42.894 | 78.04
0.03 | 23.007 | 49.377 | 86.92
0.04 | 26.83 | 56.392 | 95.99
0.05 | 31.002 | 63.71 | 105.29
0.06 | 35.417 | 71.53 | 115.24
0.07 | 40.128 | 79.83 | 125.57
0.08 | 44.932 | 88.53 | 136.04
0.09 | 49.95 | 97.33 | 146.82
0.1 | 55.058 | 106.73 | 157.58
0.11 | 60.03 | 116.28 | 168.86
0.12 | 65.34 | 126.31 | 180.44
0.13 | 70.53 | 136.38 | 191.96
0.14 | 75.64 | 146.59 | 203.62
0.15 | 80.6 | 157.21 | 215.49
0.16 | 85.43 | 167.98 | 227.43
0.17 | 90.15 | 178.87 | 239.47
0.18 | 94.74 | 189.88 | 251.64
0.19 | 99.19 | 200.94 | 263.69
0.2 | 103.48 | 212.2 | 275.96
0.21 | 107.45 | 223.68 | 288.35
0.22 | 111.14 | 235.1 | 300.5
0.23 | 114.76 | 246.42 | 312.94
0.24 | 118.27 | 258.02 | 324.96
0.25 | 121.66 | 269.6 | 337.43
0.26 | 124.68 | 281.01 | 349.7
0.27 | 127.37 | 292.56 | 361.75
0.28 | 130.05 | 303.9 | 373.81
0.29 | 132.72 | 315.37 | 385.76
0.3 | 135.28 | 326.83 | 397.83
0.31 | 137.53 | 338.13 | 409.74
0.32 | 139.63 | 349.2 | 421.53
0.33 | 141.38 | 360.43 | 433.09
0.34 | 143.46 | 371.46 | 444.6
0.35 | 145.34 | 382.28 | 456.09
0.36 | 146.93 | 392.99 | 467.41
0.37 | 148.34 | 403.47 | 478.63
0.38 | 149.67 | 414.01 | 489.38
0.39 | 151.28 | 424.17 | 500.26
0.4 | 152.64 | 434.08 | 510.86
0.41 | 153.79 | 443.99 | 521.25
0.42 | 154.69 | 453.6 | 531.62
0.43 | 155.95 | 463.01 | 541.61
0.44 | 157.13 | 472.05 | 551.48
0.45 | 158.1 | 480.94 | 561.07
0.46 | 158.8 | 489.63 | 570.3
0.47 | 159.59 | 497.97 | 579.4
0.48 | 160.8 | 506.01 | 588.2
0.49 | 161.6 | 513.77 | 597
0.5 | 162.07 | 521.28 | 605.5

## Tranconductance (mS-mm)
VGS (V) | VDS = 0.100 V | VDS = 0.500 V | VDS = 0.900 V
-0.75 | -0.00295 | -0.00932 | -0.031
-0.74 | -0.002725 | -0.008295 | -0.0337
-0.73 | -0.002565 | -0.00991 | -0.0295
-0.72 | -0.002635 | -0.01134 | -0.02575
-0.71 | -0.002595 | -0.008975 | -0.02785
-0.7 | -0.002445 | -0.00837 | -0.02605
-0.69 | -0.0023385 | -0.008525 | -0.02395
-0.68 | -0.002314 | -0.00855 | -0.02225
-0.67 | -0.0021395 | -0.00906 | -0.0232
-0.66 | -0.001991 | -0.008295 | -0.02555
-0.65 | -0.002013 | -0.006885 | -0.02295
-0.64 | -0.0019295 | -0.00703 | -0.021
-0.63 | -0.001842 | -0.00784 | -0.02405
-0.62 | -0.001778 | -0.00674 | -0.02235
-0.61 | -0.0016385 | -0.00664 | -0.0186
-0.6 | -0.001527 | -0.00687 | -0.01865
-0.59 | -0.001415 | -0.005865 | -0.0198
-0.58 | -0.0014955 | -0.005845 | -0.0201
-0.57 | -0.0015605 | -0.006175 | -0.01855
-0.56 | -0.001391 | -0.00566 | -0.01865
-0.55 | -0.0012385 | -0.005045 | -0.0201
-0.54 | -0.001332 | -0.00576 | -0.0181
-0.53 | -0.0012915 | -0.00516 | -0.0173
-0.52 | -0.0010305 | -0.00517 | -0.01455
-0.51 | -0.00093 | -0.00507 | -0.0147
-0.5 | -0.001035 | -0.004105 | -0.0144
-0.49 | -0.0009715 | -0.00387 | -0.01041
-0.48 | -0.0006645 | -0.00352 | -0.011985
-0.47 | -0.0006135 | -0.00392 | -0.011665
-0.46 | -0.0005955 | -0.00294 | -0.010455
-0.45 | -0.000298 | -0.00202 | -0.008225
-0.44 | 0.0001055 | -0.001245 | -0.00421
-0.43 | 0.000404 | 0.000815 | 0.000435
-0.42 | 0.00086 | 0.0023 | 0.006875
-0.41 | 0.0015675 | 0.004065 | 0.01485
-0.4 | 0.0024295 | 0.007405 | 0.025085
-0.39 | 0.0036565 | 0.01194 | 0.041265
-0.38 | 0.0053025 | 0.017455 | 0.06284
-0.37 | 0.007593 | 0.02567 | 0.09015
-0.36 | 0.011246 | 0.03735 | 0.132
-0.35 | 0.015769 | 0.05292 | 0.19345
-0.34 | 0.021515 | 0.073525 | 0.27415
-0.33 | 0.02972 | 0.102465 | 0.38235
-0.32 | 0.041185 | 0.151695 | 0.5419
-0.31 | 0.057295 | 0.20994 | 0.7655
-0.3 | 0.079265 | 0.28135 | 1.0621
-0.29 | 0.10873 | 0.38865 | 1.497
-0.28 | 0.16958 | 0.541 | 2.07045
-0.27 | 0.23249 | 0.7365 | 2.8085
-0.26 | 0.2956 | 1.00855 | 3.858
-0.25 | 0.4044 | 1.43755 | 5.2795
-0.24 | 0.55235 | 1.953 | 7.2295
-0.23 | 0.7509 | 2.5945 | 9.731
-0.22 | 1.02025 | 3.522 | 13.2335
-0.21 | 1.4575 | 4.755 | 17.791
-0.2 | 1.9823 | 6.412 | 23.375
-0.19 | 2.6095 | 8.5865 | 31.64
-0.18 | 3.503 | 11.548 | 41.685
-0.17 | 4.731 | 15.513 | 54.225
-0.16 | 6.2755 | 20.329 | 71.075
-0.15 | 8.467 | 26.755 | 90.18
-0.14 | 11.3115 | 35.355 | 114.28
-0.13 | 15.0085 | 46.19 | 144.03
-0.12 | 19.784 | 58.795 | 176.51
-0.11 | 25.86 | 75.305 | 212.7
-0.1 | 34.15 | 96.735 | 255.9
-0.09 | 44.16 | 121.475 | 302.75
-0.08 | 56.47 | 148.825 | 348.5
-0.07 | 71.325 | 182.4 | 395.35
-0.06 | 89.865 | 221.8 | 451.45
-0.05 | 110.71 | 264.7 | 505.95
-0.04 | 134.4 | 310.95 | 553.8
-0.03 | 163.7 | 354.95 | 607.8
-0.02 | 193.75 | 410 | 657.6
-0.01 | 228.95 | 473.65 | 715.55
0 | 263.65 | 522.75 | 767.6
0.01 | 294.25 | 564.8 | 803
0.02 | 333 | 617.7 | 855.5
0.03 | 368.65 | 674.9 | 897.5
0.04 | 399.75 | 716.65 | 918.5
0.05 | 429.35 | 756.9 | 962.5
0.06 | 456.3 | 806 | 1014
0.07 | 475.75 | 850 | 1040
0.08 | 491.1 | 875 | 1062.5
0.09 | 506.3 | 910 | 1077
0.1 | 504 | 947.5 | 1102
0.11 | 514.1 | 979 | 1143
0.12 | 525 | 1005 | 1155
0.13 | 515 | 1014 | 1159
0.14 | 503.5 | 1041.5 | 1176.5
0.15 | 489.5 | 1069.5 | 1190.5
0.16 | 477.5 | 1083 | 1199
0.17 | 465.5 | 1095 | 1210.5
0.18 | 452 | 1103.5 | 1211
0.19 | 437 | 1116 | 1216
0.2 | 413 | 1137 | 1233
0.21 | 383 | 1145 | 1227
0.22 | 365.5 | 1137 | 1229.5
0.23 | 356.5 | 1146 | 1223
0.24 | 345 | 1159 | 1224.5
0.25 | 320.5 | 1149.5 | 1237
0.26 | 285.5 | 1148 | 1216
0.27 | 268.5 | 1144.5 | 1205.5
0.28 | 267.5 | 1140.5 | 1200.5
0.29 | 261.5 | 1146.5 | 1201
0.3 | 240.5 | 1138 | 1199
0.31 | 217.5 | 1118.5 | 1185
0.32 | 192.5 | 1115 | 1167.5
0.33 | 191.5 | 1113 | 1153.5
0.34 | 198 | 1092.5 | 1150
0.35 | 173.5 | 1076.5 | 1140.5
0.36 | 150 | 1059.5 | 1127
0.37 | 137 | 1051 | 1098.5
0.38 | 147 | 1035 | 1081.5
0.39 | 148.5 | 1003.5 | 1074
0.4 | 125.5 | 991 | 1049.5
0.41 | 102.5 | 976 | 1038
0.42 | 108 | 951 | 1018
0.43 | 122 | 922.5 | 993
0.44 | 107.5 | 896.5 | 973
0.45 | 83.5 | 879 | 941
0.46 | 74.5 | 851.5 | 916.5
0.47 | 100 | 819 | 895
0.48 | 100.5 | 790 | 880
0.49 | 63.5 | 763.5 | 865
0.5 | 47 | 751 | 850