## IDS-VDS Characteristic (mA-mm)
VGS (V) | VDS = 0.100 V | VDS = 0.500 V | VDS = 0.900 V
-0.75 | 0.0006481 | 0.0028613 | 0.010046
-0.74 | 0.0006196 | 0.0027818 | 0.009727
-0.73 | 0.0005986 | 0.0026916 | 0.00946
-0.72 | 0.0005702 | 0.002605 | 0.009242
-0.71 | 0.0005441 | 0.0025331 | 0.008986
-0.7 | 0.0005281 | 0.0024388 | 0.008747
-0.69 | 0.00050898 | 0.0023636 | 0.008536
-0.68 | 0.00048482 | 0.0022946 | 0.008334
-0.67 | 0.00045968 | 0.0022235 | 0.008062
-0.66 | 0.00043992 | 0.0021491 | 0.007889
-0.65 | 0.00042187 | 0.0020791 | 0.007604
-0.64 | 0.00040421 | 0.0020178 | 0.007403
-0.63 | 0.00038573 | 0.0019351 | 0.007215
-0.62 | 0.00036873 | 0.0018759 | 0.007039
-0.61 | 0.00035316 | 0.0018012 | 0.006797
-0.6 | 0.00033729 | 0.0017324 | 0.006601
-0.59 | 0.0003192 | 0.0016676 | 0.006409
-0.58 | 0.00030776 | 0.0016138 | 0.006214
-0.57 | 0.00029525 | 0.0015631 | 0.006009
-0.56 | 0.00028037 | 0.0015033 | 0.005849
-0.55 | 0.00026847 | 0.0014559 | 0.005657
-0.54 | 0.0002548 | 0.0014037 | 0.005529
-0.53 | 0.00024223 | 0.0013478 | 0.00537
-0.52 | 0.00023287 | 0.0013046 | 0.005207
-0.51 | 0.0002226 | 0.0012656 | 0.005044
-0.5 | 0.0002132 | 0.0012219 | 0.0049443
-0.49 | 0.00020308 | 0.0011797 | 0.0048201
-0.48 | 0.00019517 | 0.0011387 | 0.0046709
-0.47 | 0.00018834 | 0.0011102 | 0.0045492
-0.46 | 0.0001835 | 0.0010847 | 0.0044809
-0.45 | 0.00018035 | 0.0010669 | 0.0044221
-0.44 | 0.00017885 | 0.0010552 | 0.0043598
-0.43 | 0.00018247 | 0.0010475 | 0.0043383
-0.42 | 0.00018916 | 0.001064 | 0.0043949
-0.41 | 0.00020211 | 0.0011036 | 0.0044926
-0.4 | 0.00022194 | 0.0011671 | 0.0047286
-0.39 | 0.00025304 | 0.0012641 | 0.0050908
-0.38 | 0.00029952 | 0.0014192 | 0.0056081
-0.37 | 0.00036584 | 0.0016449 | 0.006486
-0.36 | 0.00045784 | 0.0019651 | 0.007645
-0.35 | 0.0006019 | 0.0024208 | 0.0093
-0.34 | 0.0007907 | 0.003064 | 0.011627
-0.33 | 0.0010537 | 0.0039612 | 0.015036
-0.32 | 0.0014122 | 0.005224 | 0.019835
-0.31 | 0.0019118 | 0.00714 | 0.02652
-0.3 | 0.0026053 | 0.009622 | 0.035846
-0.29 | 0.003565 | 0.012975 | 0.048864
-0.28 | 0.0048737 | 0.017622 | 0.06738
-0.27 | 0.007069 | 0.024143 | 0.0917
-0.26 | 0.009637 | 0.032991 | 0.1257
-0.25 | 0.013175 | 0.045356 | 0.1728
-0.24 | 0.01797 | 0.06305 | 0.23536
-0.23 | 0.024609 | 0.08592 | 0.32225
-0.22 | 0.033595 | 0.11657 | 0.43806
-0.21 | 0.045498 | 0.15824 | 0.5953
-0.2 | 0.06388 | 0.21468 | 0.805
-0.19 | 0.08674 | 0.29018 | 1.0854
-0.18 | 0.11795 | 0.39468 | 1.4629
-0.17 | 0.15905 | 0.52964 | 1.9537
-0.16 | 0.21464 | 0.7127 | 2.5694
-0.15 | 0.28925 | 0.9444 | 3.3915
-0.14 | 0.38866 | 1.2621 | 4.4374
-0.13 | 0.52211 | 1.6742 | 5.742
-0.12 | 0.697 | 2.2063 | 7.355
-0.11 | 0.9293 | 2.8954 | 9.302
-0.1 | 1.2258 | 3.7474 | 11.68
-0.09 | 1.6243 | 4.8678 | 14.512
-0.08 | 2.1296 | 6.212 | 17.775
-0.07 | 2.7705 | 7.916 | 21.571
-0.06 | 3.5893 | 9.929 | 25.811
-0.05 | 4.6011 | 12.41 | 30.712
-0.04 | 5.804 | 15.313 | 36.014
-0.03 | 7.309 | 18.711 | 41.892
-0.02 | 9.118 | 22.624 | 48.357
-0.01 | 11.201 | 26.948 | 55.158
0 | 13.73 | 31.969 | 62.72
0.01 | 16.555 | 37.474 | 70.71
0.02 | 19.696 | 43.479 | 78.74
0.03 | 23.264 | 49.924 | 87.62
0.04 | 27.108 | 56.965 | 96.87
0.05 | 31.27 | 64.31 | 106.37
0.06 | 35.689 | 72.2 | 116.25
0.07 | 40.445 | 80.6 | 126.43
0.08 | 45.303 | 89.19 | 136.98
0.09 | 50.327 | 98.33 | 147.73
0.1 | 55.392 | 107.41 | 158.79
0.11 | 60.39 | 117.11 | 169.84
0.12 | 65.62 | 127.07 | 181.44
0.13 | 70.75 | 137.27 | 192.96
0.14 | 75.94 | 147.53 | 204.68
0.15 | 80.98 | 157.99 | 216.67
0.16 | 85.91 | 168.9 | 228.51
0.17 | 90.6 | 179.74 | 240.62
0.18 | 95 | 190.72 | 252.72
0.19 | 99.28 | 201.8 | 264.86
0.2 | 103.58 | 213.2 | 277.14
0.21 | 107.7 | 224.59 | 289.48
0.22 | 111.56 | 236 | 301.7
0.23 | 115.09 | 247.5 | 314.04
0.24 | 118.35 | 258.75 | 326.35
0.25 | 121.58 | 270.48 | 338.51
0.26 | 124.71 | 282.06 | 350.74
0.27 | 127.63 | 293.47 | 362.97
0.28 | 130.45 | 304.94 | 375.02
0.29 | 133.06 | 316.21 | 387.08
0.3 | 135.16 | 327.71 | 398.88
0.31 | 137.41 | 339 | 410.89
0.32 | 139.6 | 350.29 | 422.59
0.33 | 141.68 | 361.25 | 434.24
0.34 | 143.79 | 372.27 | 445.87
0.35 | 145.19 | 383.11 | 457.09
0.36 | 146.75 | 393.77 | 468.46
0.37 | 148.45 | 404.52 | 479.59
0.38 | 150.03 | 414.73 | 490.57
0.39 | 151.28 | 424.97 | 501.26
0.4 | 152.44 | 434.93 | 511.88
0.41 | 153.6 | 444.77 | 522.2
0.42 | 155.04 | 454.51 | 532.56
0.43 | 156.35 | 463.77 | 542.61
0.44 | 156.91 | 472.82 | 552.31
0.45 | 157.8 | 481.66 | 561.9
0.46 | 158.99 | 490.39 | 571.2
0.47 | 159.91 | 498.7 | 580.2
0.48 | 160.83 | 506.73 | 589
0.49 | 161.3 | 514.39 | 597.8
0.5 | 162.27 | 522.02 | 606.4

## Tranconductance (mS-mm)
VGS (V) | VDS = 0.100 V | VDS = 0.500 V | VDS = 0.900 V
-0.75 | -0.00285 | -0.00795 | -0.0319
-0.74 | -0.002475 | -0.008485 | -0.0293
-0.73 | -0.00247 | -0.00884 | -0.02425
-0.72 | -0.002725 | -0.007925 | -0.0237
-0.71 | -0.002105 | -0.00831 | -0.02475
-0.7 | -0.001756 | -0.008475 | -0.0225
-0.69 | -0.002164 | -0.00721 | -0.02065
-0.68 | -0.002465 | -0.007005 | -0.0237
-0.67 | -0.002245 | -0.007275 | -0.02225
-0.66 | -0.0018905 | -0.00722 | -0.0229
-0.65 | -0.0017855 | -0.006565 | -0.0243
-0.64 | -0.001807 | -0.0072 | -0.01945
-0.63 | -0.001774 | -0.007095 | -0.0182
-0.62 | -0.0016285 | -0.006695 | -0.0209
-0.61 | -0.001572 | -0.007175 | -0.0219
-0.6 | -0.001698 | -0.00668 | -0.0194
-0.59 | -0.0014765 | -0.00593 | -0.01935
-0.58 | -0.0011975 | -0.005225 | -0.02
-0.57 | -0.0013695 | -0.005525 | -0.01825
-0.56 | -0.001339 | -0.00536 | -0.0176
-0.55 | -0.0012785 | -0.00498 | -0.016
-0.54 | -0.001312 | -0.005405 | -0.01435
-0.53 | -0.0010965 | -0.004955 | -0.0161
-0.52 | -0.0009815 | -0.00411 | -0.0163
-0.51 | -0.0009835 | -0.004135 | -0.013135
-0.5 | -0.000976 | -0.004295 | -0.011195
-0.49 | -0.0009015 | -0.00416 | -0.01367
-0.48 | -0.000737 | -0.003475 | -0.013545
-0.47 | -0.0005835 | -0.0027 | -0.0095
-0.46 | -0.0003995 | -0.002165 | -0.006355
-0.45 | -0.0002325 | -0.001475 | -0.006055
-0.44 | 0.000106 | -0.00097 | -0.00419
-0.43 | 0.0005155 | 0.00044 | 0.001755
-0.42 | 0.000982 | 0.002805 | 0.007715
-0.41 | 0.001639 | 0.005155 | 0.016685
-0.4 | 0.0025465 | 0.008025 | 0.02991
-0.39 | 0.003879 | 0.012605 | 0.043975
-0.38 | 0.00564 | 0.01904 | 0.06976
-0.37 | 0.007916 | 0.027295 | 0.101845
-0.36 | 0.011803 | 0.038795 | 0.1407
-0.35 | 0.016643 | 0.054945 | 0.1991
-0.34 | 0.02259 | 0.07702 | 0.2868
-0.33 | 0.031075 | 0.108 | 0.4104
-0.32 | 0.042905 | 0.15894 | 0.5742
-0.31 | 0.059655 | 0.2199 | 0.80055
-0.3 | 0.08266 | 0.29175 | 1.1172
-0.29 | 0.11342 | 0.4 | 1.5767
-0.28 | 0.1752 | 0.5584 | 2.1418
-0.27 | 0.238165 | 0.76845 | 2.916
-0.26 | 0.3053 | 1.06065 | 4.055
-0.25 | 0.41665 | 1.50295 | 5.483
-0.24 | 0.5717 | 2.0282 | 7.4725
-0.23 | 0.78125 | 2.676 | 10.135
-0.22 | 1.04445 | 3.616 | 13.6525
-0.21 | 1.51425 | 4.9055 | 18.347
-0.2 | 2.0621 | 6.597 | 24.505
-0.19 | 2.7035 | 9 | 32.895
-0.18 | 3.6155 | 11.973 | 43.415
-0.17 | 4.8345 | 15.901 | 55.325
-0.16 | 6.51 | 20.738 | 71.89
-0.15 | 8.701 | 27.47 | 93.4
-0.14 | 11.643 | 36.49 | 117.525
-0.13 | 15.417 | 47.21 | 145.88
-0.12 | 20.3595 | 61.06 | 178
-0.11 | 26.44 | 77.055 | 216.25
-0.1 | 34.75 | 98.62 | 260.5
-0.09 | 45.19 | 123.23 | 304.75
-0.08 | 57.31 | 152.41 | 352.95
-0.07 | 72.985 | 185.85 | 401.8
-0.06 | 91.53 | 224.7 | 457.05
-0.05 | 110.735 | 269.2 | 510.15
-0.04 | 135.395 | 315.05 | 559
-0.03 | 165.7 | 365.55 | 617.15
-0.02 | 194.6 | 411.85 | 663.3
-0.01 | 230.6 | 467.25 | 718.15
0 | 267.7 | 526.3 | 777.6
0.01 | 298.3 | 575.5 | 801
0.02 | 335.45 | 622.5 | 845.5
0.03 | 370.6 | 674.3 | 906.5
0.04 | 400.3 | 719.3 | 937.5
0.05 | 429.05 | 761.75 | 969
0.06 | 458.75 | 814.5 | 1003
0.07 | 480.7 | 849.5 | 1036.5
0.08 | 494.1 | 886.5 | 1065
0.09 | 504.45 | 911 | 1090.5
0.1 | 503.15 | 939 | 1105.5
0.11 | 511.4 | 983 | 1132.5
0.12 | 518 | 1008 | 1156
0.13 | 516 | 1023 | 1162
0.14 | 511.5 | 1036 | 1185.5
0.15 | 498.5 | 1068.5 | 1191.5
0.16 | 481 | 1087.5 | 1197.5
0.17 | 454.5 | 1091 | 1210.5
0.18 | 434 | 1103 | 1212
0.19 | 429 | 1124 | 1221
0.2 | 421 | 1139.5 | 1231
0.21 | 399 | 1140 | 1228
0.22 | 369.5 | 1145.5 | 1228
0.23 | 339.5 | 1137.5 | 1232.5
0.24 | 324.5 | 1149 | 1223.5
0.25 | 318 | 1165.5 | 1219.5
0.26 | 302.5 | 1149.5 | 1223
0.27 | 287 | 1144 | 1214
0.28 | 271.5 | 1137 | 1205.5
0.29 | 235.5 | 1138.5 | 1193
0.3 | 217.5 | 1139.5 | 1190.5
0.31 | 222 | 1129 | 1185.5
0.32 | 213.5 | 1112.5 | 1167.5
0.33 | 209.5 | 1099 | 1164
0.34 | 175.5 | 1093 | 1142.5
0.35 | 148 | 1075 | 1129.5
0.36 | 163 | 1070.5 | 1125
0.37 | 164 | 1048 | 1105.5
0.38 | 141.5 | 1022.5 | 1083.5
0.39 | 120.5 | 1010 | 1065.5
0.4 | 116 | 990 | 1047
0.41 | 130 | 979 | 1034
0.42 | 137.5 | 950 | 1020.5
0.43 | 93.5 | 915.5 | 987.5
0.44 | 72.5 | 894.5 | 964.5
0.45 | 104 | 878.5 | 944.5
0.46 | 105.5 | 852 | 915
0.47 | 92 | 817 | 890
0.48 | 69.5 | 784.5 | 880
0.49 | 72 | 764.5 | 870
0.5 | 97 | 763 | 860