## IDS-VDS Characteristic (mA-mm)
VGS (V) | VDS = 0.100 V | VDS = 0.500 V | VDS = 0.900 V
-0.75 | 0.00068 | 0.0030059 | 0.010336
-0.74 | 0.00065 | 0.0029257 | 0.010081
-0.73 | 0.0006261 | 0.0028407 | 0.009762
-0.72 | 0.0006008 | 0.0027382 | 0.009557
-0.71 | 0.0005744 | 0.0026581 | 0.009285
-0.7 | 0.0005507 | 0.0025643 | 0.009071
-0.69 | 0.0005286 | 0.0024668 | 0.008767
-0.68 | 0.0005081 | 0.0024006 | 0.008526
-0.67 | 0.00048718 | 0.0023413 | 0.008282
-0.66 | 0.00046602 | 0.0022613 | 0.008109
-0.65 | 0.00044329 | 0.0021806 | 0.007859
-0.64 | 0.00042766 | 0.0020993 | 0.007678
-0.63 | 0.00040623 | 0.0020445 | 0.007402
-0.62 | 0.00038739 | 0.0019689 | 0.007217
-0.61 | 0.0003706 | 0.0019138 | 0.006987
-0.6 | 0.00035314 | 0.001827 | 0.00681
-0.59 | 0.0003376 | 0.0017715 | 0.006596
-0.58 | 0.00032203 | 0.0017083 | 0.006461
-0.57 | 0.00030718 | 0.0016484 | 0.006254
-0.56 | 0.00029295 | 0.0015906 | 0.006067
-0.55 | 0.00027989 | 0.0015431 | 0.005901
-0.54 | 0.00026555 | 0.0014926 | 0.005742
-0.53 | 0.00025496 | 0.0014416 | 0.005551
-0.52 | 0.00024134 | 0.0013936 | 0.005398
-0.51 | 0.00023303 | 0.0013449 | 0.005218
-0.5 | 0.00022168 | 0.0013034 | 0.005079
-0.49 | 0.00021151 | 0.001253 | 0.0049994
-0.48 | 0.00020198 | 0.0012163 | 0.0048534
-0.47 | 0.00019543 | 0.0011877 | 0.0047743
-0.46 | 0.00019165 | 0.0011533 | 0.0046462
-0.45 | 0.00018907 | 0.0011319 | 0.00458
-0.44 | 0.0001863 | 0.0011195 | 0.0045386
-0.43 | 0.00018932 | 0.0011229 | 0.0045308
-0.42 | 0.00019574 | 0.0011414 | 0.0045955
-0.41 | 0.00020977 | 0.0011706 | 0.0047248
-0.4 | 0.0002323 | 0.0012396 | 0.0049733
-0.39 | 0.00026442 | 0.0013478 | 0.0053387
-0.38 | 0.00031344 | 0.0015065 | 0.005964
-0.37 | 0.00038367 | 0.0017468 | 0.006805
-0.36 | 0.00048274 | 0.0020887 | 0.008034
-0.35 | 0.0006571 | 0.0025679 | 0.009804
-0.34 | 0.0008632 | 0.0032414 | 0.012351
-0.33 | 0.0011406 | 0.0042065 | 0.015929
-0.32 | 0.0015353 | 0.0055201 | 0.020972
-0.31 | 0.0020751 | 0.007588 | 0.027981
-0.3 | 0.002826 | 0.01016 | 0.037855
-0.29 | 0.0038441 | 0.013756 | 0.051735
-0.28 | 0.0052584 | 0.018722 | 0.07111
-0.27 | 0.007551 | 0.025681 | 0.09675
-0.26 | 0.010267 | 0.034907 | 0.13314
-0.25 | 0.013977 | 0.047858 | 0.18152
-0.24 | 0.019073 | 0.06632 | 0.24836
-0.23 | 0.02604 | 0.09006 | 0.33913
-0.22 | 0.035499 | 0.12275 | 0.46155
-0.21 | 0.048335 | 0.16637 | 0.6259
-0.2 | 0.06722 | 0.22544 | 0.8475
-0.19 | 0.09113 | 0.30568 | 1.1421
-0.18 | 0.12384 | 0.4121 | 1.535
-0.17 | 0.16683 | 0.5545 | 2.0387
-0.16 | 0.22514 | 0.7476 | 2.7014
-0.15 | 0.30265 | 0.9919 | 3.5313
-0.14 | 0.40747 | 1.3246 | 4.6354
-0.13 | 0.54199 | 1.7519 | 5.986
-0.12 | 0.7277 | 2.3046 | 7.642
-0.11 | 0.9645 | 3.0042 | 9.688
-0.1 | 1.2808 | 3.9141 | 12.159
-0.09 | 1.6909 | 5.0615 | 15.061
-0.08 | 2.2108 | 6.459 | 18.423
-0.07 | 2.883 | 8.215 | 22.213
-0.06 | 3.7039 | 10.272 | 26.594
-0.05 | 4.7617 | 12.813 | 31.533
-0.04 | 6 | 15.765 | 37.013
-0.03 | 7.547 | 19.24 | 42.747
-0.02 | 9.384 | 23.157 | 49.333
-0.01 | 11.552 | 27.695 | 56.314
0 | 14.107 | 32.81 | 63.84
0.01 | 16.957 | 38.343 | 71.88
0.02 | 20.171 | 44.428 | 80.15
0.03 | 23.736 | 50.969 | 88.9
0.04 | 27.661 | 58.03 | 98.16
0.05 | 31.857 | 65.46 | 107.74
0.06 | 36.335 | 73.49 | 117.65
0.07 | 41.093 | 81.86 | 128.05
0.08 | 45.983 | 90.56 | 138.31
0.09 | 50.972 | 99.51 | 149.15
0.1 | 56.072 | 108.9 | 160.2
0.11 | 61.09 | 118.44 | 171.38
0.12 | 66.3 | 128.45 | 182.95
0.13 | 71.49 | 138.72 | 194.46
0.14 | 76.58 | 148.89 | 206.17
0.15 | 81.62 | 159.56 | 218.03
0.16 | 86.51 | 170.36 | 230.03
0.17 | 91.1 | 181.26 | 241.97
0.18 | 95.59 | 192.25 | 254.17
0.19 | 99.99 | 203.3 | 266.29
0.2 | 104.1 | 214.57 | 278.49
0.21 | 108.21 | 226.11 | 290.93
0.22 | 112.02 | 237.57 | 302.87
0.23 | 115.49 | 248.84 | 315.27
0.24 | 118.93 | 260.34 | 327.47
0.25 | 122.03 | 271.91 | 339.8
0.26 | 125.06 | 283.36 | 352.03
0.27 | 128.05 | 294.91 | 364.01
0.28 | 130.73 | 306.18 | 376.09
0.29 | 133.29 | 317.59 | 388.11
0.3 | 135.51 | 328.99 | 400.12
0.31 | 137.68 | 340.24 | 411.84
0.32 | 139.8 | 351.43 | 423.61
0.33 | 142.08 | 362.54 | 435.21
0.34 | 143.9 | 373.52 | 446.77
0.35 | 145.42 | 384.24 | 458.15
0.36 | 147.02 | 394.94 | 469.14
0.37 | 148.61 | 405.5 | 480.43
0.38 | 150.44 | 415.84 | 491.3
0.39 | 151.44 | 425.98 | 501.99
0.4 | 152.64 | 435.89 | 512.64
0.41 | 153.88 | 445.67 | 522.86
0.42 | 155.12 | 455.16 | 533.18
0.43 | 156.39 | 464.55 | 543.15
0.44 | 157.09 | 473.64 | 552.92
0.45 | 157.99 | 482.38 | 562.44
0.46 | 159.01 | 491.02 | 571.7
0.47 | 160.11 | 499.24 | 580.8
0.48 | 160.76 | 507.3 | 589.4
0.49 | 161.48 | 514.94 | 598.2
0.5 | 162.3 | 522.39 | 606.7

## Tranconductance (mS-mm)
VGS (V) | VDS = 0.100 V | VDS = 0.500 V | VDS = 0.900 V
-0.75 | -0.003 | -0.00802 | -0.0255
-0.74 | -0.002695 | -0.00826 | -0.0287
-0.73 | -0.00246 | -0.009375 | -0.0262
-0.72 | -0.002585 | -0.00913 | -0.02385
-0.71 | -0.002505 | -0.008695 | -0.0243
-0.7 | -0.00229 | -0.009565 | -0.0259
-0.69 | -0.00213 | -0.008185 | -0.02725
-0.68 | -0.002071 | -0.006275 | -0.02425
-0.67 | -0.002104 | -0.006965 | -0.02085
-0.66 | -0.0021945 | -0.008035 | -0.02115
-0.65 | -0.001918 | -0.0081 | -0.02155
-0.64 | -0.001853 | -0.006805 | -0.02285
-0.63 | -0.0020135 | -0.00652 | -0.02305
-0.62 | -0.0017815 | -0.006535 | -0.02075
-0.61 | -0.0017125 | -0.007095 | -0.02035
-0.6 | -0.00165 | -0.007115 | -0.01955
-0.59 | -0.0015555 | -0.005935 | -0.01745
-0.58 | -0.001521 | -0.006155 | -0.0171
-0.57 | -0.001454 | -0.005885 | -0.0197
-0.56 | -0.0013645 | -0.005265 | -0.01765
-0.55 | -0.00137 | -0.0049 | -0.01625
-0.54 | -0.0012465 | -0.005075 | -0.0175
-0.53 | -0.0012105 | -0.00495 | -0.0172
-0.52 | -0.0010965 | -0.004835 | -0.01665
-0.51 | -0.000983 | -0.00451 | -0.01595
-0.5 | -0.001076 | -0.004595 | -0.01093
-0.49 | -0.000985 | -0.004355 | -0.01128
-0.48 | -0.000804 | -0.003265 | -0.011255
-0.47 | -0.0005165 | -0.00315 | -0.01036
-0.46 | -0.000318 | -0.00279 | -0.009715
-0.45 | -0.0002675 | -0.00169 | -0.00538
-0.44 | 1.25e-05 | -0.00045 | -0.00246
-0.43 | 0.000472 | 0.001095 | 0.002845
-0.42 | 0.0010225 | 0.002385 | 0.0097
-0.41 | 0.001828 | 0.00491 | 0.01889
-0.4 | 0.0027325 | 0.00886 | 0.030695
-0.39 | 0.004057 | 0.013345 | 0.049535
-0.38 | 0.0059625 | 0.01995 | 0.073315
-0.37 | 0.008465 | 0.02911 | 0.1035
-0.36 | 0.0136715 | 0.041055 | 0.14995
-0.35 | 0.019023 | 0.057635 | 0.21585
-0.34 | 0.024175 | 0.08193 | 0.30625
-0.33 | 0.033605 | 0.113935 | 0.43105
-0.32 | 0.046725 | 0.169075 | 0.6026
-0.31 | 0.064535 | 0.231995 | 0.84415
-0.3 | 0.08845 | 0.3084 | 1.1877
-0.29 | 0.12162 | 0.4281 | 1.66275
-0.28 | 0.185345 | 0.59625 | 2.25075
-0.27 | 0.25043 | 0.80925 | 3.1015
-0.26 | 0.3213 | 1.10885 | 4.2385
-0.25 | 0.4403 | 1.57065 | 5.761
-0.24 | 0.60315 | 2.1101 | 7.8805
-0.23 | 0.8213 | 2.8215 | 10.6595
-0.22 | 1.11475 | 3.8155 | 14.3385
-0.21 | 1.58605 | 5.1345 | 19.2975
-0.2 | 2.13975 | 6.9655 | 25.81
-0.19 | 2.831 | 9.333 | 34.375
-0.18 | 3.785 | 12.441 | 44.83
-0.17 | 5.065 | 16.775 | 58.32
-0.16 | 6.791 | 21.87 | 74.63
-0.15 | 9.1165 | 28.85 | 96.7
-0.14 | 11.967 | 38 | 122.735
-0.13 | 16.0115 | 49 | 150.33
-0.12 | 21.1255 | 62.615 | 185.1
-0.11 | 27.655 | 80.475 | 225.85
-0.1 | 36.32 | 102.865 | 268.65
-0.09 | 46.5 | 127.245 | 313.2
-0.08 | 59.605 | 157.675 | 357.6
-0.07 | 74.655 | 190.65 | 408.55
-0.06 | 93.935 | 229.9 | 466
-0.05 | 114.805 | 274.65 | 520.95
-0.04 | 139.265 | 321.35 | 560.7
-0.03 | 169.2 | 369.6 | 616
-0.02 | 200.25 | 422.75 | 678.35
-0.01 | 236.15 | 482.65 | 725.35
0 | 270.25 | 532.4 | 778.3
0.01 | 303.2 | 580.9 | 815.5
0.02 | 338.95 | 631.3 | 851
0.03 | 374.5 | 680.1 | 900.5
0.04 | 406.05 | 724.55 | 942
0.05 | 433.7 | 773 | 974.5
0.06 | 461.8 | 820 | 1015.5
0.07 | 482.4 | 853.5 | 1033
0.08 | 493.95 | 882.5 | 1055
0.09 | 504.45 | 917 | 1094.5
0.1 | 505.9 | 946.5 | 1111.5
0.11 | 511.4 | 977.5 | 1137.5
0.12 | 520 | 1014 | 1154
0.13 | 514 | 1022 | 1161
0.14 | 506.5 | 1042 | 1178.5
0.15 | 496.5 | 1073.5 | 1193
0.16 | 474 | 1085 | 1197
0.17 | 454 | 1094.5 | 1207
0.18 | 444.5 | 1102 | 1216
0.19 | 425.5 | 1116 | 1216
0.2 | 411 | 1140.5 | 1232
0.21 | 396 | 1150 | 1219
0.22 | 364 | 1136.5 | 1217
0.23 | 345.5 | 1138.5 | 1230
0.24 | 327 | 1153.5 | 1226.5
0.25 | 306.5 | 1151 | 1228
0.26 | 301 | 1150 | 1210.5
0.27 | 283.5 | 1141 | 1203
0.28 | 262 | 1134 | 1205
0.29 | 239 | 1140.5 | 1201.5
0.3 | 219.5 | 1132.5 | 1186.5
0.31 | 214.5 | 1122 | 1174.5
0.32 | 220 | 1115 | 1168.5
0.33 | 205 | 1104.5 | 1158
0.34 | 167 | 1085 | 1147
0.35 | 156 | 1071 | 1118.5
0.36 | 159.5 | 1063 | 1114
0.37 | 171 | 1045 | 1108
0.38 | 141.5 | 1024 | 1078
0.39 | 110 | 1002.5 | 1067
0.4 | 122 | 984.5 | 1043.5
0.41 | 124 | 963.5 | 1027
0.42 | 125.5 | 944 | 1014.5
0.43 | 98.5 | 924 | 987
0.44 | 80 | 891.5 | 964.5
0.45 | 96 | 869 | 939
0.46 | 106 | 843 | 918
0.47 | 87.5 | 814 | 885
0.48 | 68.5 | 785 | 870
0.49 | 77 | 754.5 | 865
0.5 | 82 | 745 | 850