## IDS-VDS Characteristic (mA-mm)
VGS (V) | VDS = 0.100 V | VDS = 0.500 V | VDS = 0.900 V
-0.75 | 0.0006444 | 0.002896 | 0.010169
-0.74 | 0.0006132 | 0.0028015 | 0.009957
-0.73 | 0.0005865 | 0.0027172 | 0.009658
-0.72 | 0.0005602 | 0.0026315 | 0.009394
-0.71 | 0.0005408 | 0.0025495 | 0.009182
-0.7 | 0.0005151 | 0.0024859 | 0.00888
-0.69 | 0.00049455 | 0.0023941 | 0.008634
-0.68 | 0.00047454 | 0.0022942 | 0.008396
-0.67 | 0.00045372 | 0.0022362 | 0.008204
-0.66 | 0.00043004 | 0.0021688 | 0.007978
-0.65 | 0.00041206 | 0.002087 | 0.00778
-0.64 | 0.00039139 | 0.0020146 | 0.007507
-0.63 | 0.00037577 | 0.0019481 | 0.007307
-0.62 | 0.00036094 | 0.0018859 | 0.007064
-0.61 | 0.00034306 | 0.0018144 | 0.00688
-0.6 | 0.00032796 | 0.0017579 | 0.006648
-0.59 | 0.00031572 | 0.0016941 | 0.006502
-0.58 | 0.00030332 | 0.0016308 | 0.006295
-0.57 | 0.00028856 | 0.0015695 | 0.006147
-0.56 | 0.00027331 | 0.0015125 | 0.005912
-0.55 | 0.00026224 | 0.0014577 | 0.005787
-0.54 | 0.00024888 | 0.0013999 | 0.005605
-0.53 | 0.00023953 | 0.0013477 | 0.005426
-0.52 | 0.00022768 | 0.0013078 | 0.005281
-0.51 | 0.00021511 | 0.0012651 | 0.005131
-0.5 | 0.00020631 | 0.0012246 | 0.0049866
-0.49 | 0.0001972 | 0.0011881 | 0.0048362
-0.48 | 0.0001909 | 0.0011498 | 0.0047391
-0.47 | 0.00018319 | 0.00112 | 0.0046282
-0.46 | 0.00017969 | 0.0010944 | 0.00454
-0.45 | 0.00017648 | 0.0010764 | 0.0044701
-0.44 | 0.00017611 | 0.0010627 | 0.0044328
-0.43 | 0.00018003 | 0.0010703 | 0.0044257
-0.42 | 0.00018722 | 0.0010872 | 0.0044879
-0.41 | 0.00020002 | 0.0011251 | 0.0046328
-0.4 | 0.0002225 | 0.0011883 | 0.0048504
-0.39 | 0.00025626 | 0.0012971 | 0.0052112
-0.38 | 0.00030326 | 0.0014575 | 0.005815
-0.37 | 0.00037233 | 0.0016903 | 0.006658
-0.36 | 0.00047097 | 0.0020271 | 0.007884
-0.35 | 0.0006441 | 0.0025127 | 0.009601
-0.34 | 0.0008472 | 0.0031792 | 0.012155
-0.33 | 0.0011261 | 0.0041289 | 0.015692
-0.32 | 0.0015134 | 0.0054577 | 0.020766
-0.31 | 0.0020497 | 0.00744 | 0.027652
-0.3 | 0.002799 | 0.009985 | 0.037632
-0.29 | 0.0038002 | 0.013552 | 0.051293
-0.28 | 0.0052097 | 0.018472 | 0.07038
-0.27 | 0.007443 | 0.025313 | 0.09648
-0.26 | 0.010163 | 0.034414 | 0.13253
-0.25 | 0.013816 | 0.047247 | 0.18104
-0.24 | 0.018891 | 0.06572 | 0.24812
-0.23 | 0.02585 | 0.08937 | 0.33765
-0.22 | 0.035285 | 0.12184 | 0.46024
-0.21 | 0.047935 | 0.16545 | 0.6267
-0.2 | 0.06676 | 0.22423 | 0.8449
-0.19 | 0.09029 | 0.30403 | 1.1408
-0.18 | 0.12297 | 0.40889 | 1.5312
-0.17 | 0.16555 | 0.55155 | 2.0371
-0.16 | 0.22361 | 0.7416 | 2.7015
-0.15 | 0.30072 | 0.9855 | 3.5493
-0.14 | 0.40477 | 1.3137 | 4.628
-0.13 | 0.5402 | 1.7421 | 6.015
-0.12 | 0.7213 | 2.2911 | 7.69
-0.11 | 0.9599 | 2.9845 | 9.737
-0.1 | 1.2703 | 3.892 | 12.124
-0.09 | 1.6785 | 5.0317 | 15.055
-0.08 | 2.1987 | 6.417 | 18.396
-0.07 | 2.8613 | 8.175 | 22.259
-0.06 | 3.6853 | 10.201 | 26.643
-0.05 | 4.738 | 12.746 | 31.56
-0.04 | 5.966 | 15.711 | 37.077
-0.03 | 7.501 | 19.155 | 42.933
-0.02 | 9.336 | 23.109 | 49.446
-0.01 | 11.486 | 27.551 | 56.442
0 | 14.032 | 32.67 | 64.03
0.01 | 16.905 | 38.218 | 71.95
0.02 | 20.079 | 44.292 | 80.35
0.03 | 23.612 | 50.786 | 89.08
0.04 | 27.547 | 57.86 | 98.36
0.05 | 31.761 | 65.28 | 107.92
0.06 | 36.238 | 73.26 | 117.89
0.07 | 41.018 | 81.7 | 128.13
0.08 | 45.847 | 90.34 | 138.64
0.09 | 50.84 | 99.35 | 149.38
0.1 | 55.942 | 108.57 | 160.38
0.11 | 60.88 | 118.35 | 171.64
0.12 | 66.2 | 128.38 | 182.98
0.13 | 71.37 | 138.51 | 194.68
0.14 | 76.52 | 148.75 | 206.45
0.15 | 81.51 | 159.29 | 218.18
0.16 | 86.3 | 170.06 | 230.35
0.17 | 90.94 | 180.95 | 242.2
0.18 | 95.49 | 192.01 | 254.34
0.19 | 99.84 | 203.08 | 266.56
0.2 | 104.12 | 214.4 | 278.82
0.21 | 108.18 | 225.87 | 291.04
0.22 | 111.92 | 237.2 | 303.26
0.23 | 115.35 | 248.78 | 315.55
0.24 | 118.83 | 260.03 | 327.85
0.25 | 122.02 | 271.75 | 340.25
0.26 | 125.14 | 283.21 | 352.14
0.27 | 128.1 | 294.67 | 364.36
0.28 | 130.62 | 306.05 | 376.41
0.29 | 133.14 | 317.39 | 388.39
0.3 | 135.41 | 328.86 | 400.61
0.31 | 137.65 | 340.16 | 412.19
0.32 | 139.91 | 351.32 | 423.99
0.33 | 141.98 | 362.28 | 435.61
0.34 | 143.78 | 373.26 | 447.01
0.35 | 145.34 | 384.11 | 458.48
0.36 | 147.01 | 394.78 | 469.57
0.37 | 148.73 | 405.49 | 480.71
0.38 | 150.33 | 415.66 | 491.62
0.39 | 151.38 | 425.9 | 502.38
0.4 | 152.62 | 435.77 | 512.74
0.41 | 153.95 | 445.53 | 523.15
0.42 | 155.09 | 455.2 | 533.45
0.43 | 156.39 | 464.55 | 543.42
0.44 | 157.03 | 473.51 | 553.25
0.45 | 157.93 | 482.31 | 562.63
0.46 | 159.11 | 490.93 | 572
0.47 | 160.01 | 499.24 | 580.8
0.48 | 160.8 | 507.27 | 589.8
0.49 | 161.42 | 514.88 | 598.3
0.5 | 162.35 | 522.39 | 607.1

## Tranconductance (mS-mm)
VGS (V) | VDS = 0.100 V | VDS = 0.500 V | VDS = 0.900 V
-0.75 | -0.00312 | -0.00945 | -0.0212
-0.74 | -0.002895 | -0.00894 | -0.02555
-0.73 | -0.00265 | -0.0085 | -0.02815
-0.72 | -0.002285 | -0.008385 | -0.0238
-0.71 | -0.002255 | -0.00728 | -0.0257
-0.7 | -0.0023125 | -0.00777 | -0.0274
-0.69 | -0.002028 | -0.009585 | -0.0242
-0.68 | -0.0020415 | -0.007895 | -0.0215
-0.67 | -0.002225 | -0.00627 | -0.0209
-0.66 | -0.002083 | -0.00746 | -0.0212
-0.65 | -0.0019325 | -0.00771 | -0.02355
-0.64 | -0.0018145 | -0.006945 | -0.02365
-0.63 | -0.0015225 | -0.006435 | -0.02215
-0.62 | -0.0016355 | -0.006685 | -0.02135
-0.61 | -0.001649 | -0.0064 | -0.0208
-0.6 | -0.001367 | -0.006015 | -0.0189
-0.59 | -0.001232 | -0.006355 | -0.01765
-0.58 | -0.001358 | -0.00623 | -0.01775
-0.57 | -0.0015005 | -0.005915 | -0.01915
-0.56 | -0.001316 | -0.00559 | -0.018
-0.55 | -0.0012215 | -0.00563 | -0.01535
-0.54 | -0.0011355 | -0.0055 | -0.01805
-0.53 | -0.00106 | -0.004605 | -0.0162
-0.52 | -0.001221 | -0.00413 | -0.01475
-0.51 | -0.0010685 | -0.00416 | -0.01472
-0.5 | -0.0008955 | -0.00385 | -0.01474
-0.49 | -0.0007705 | -0.00374 | -0.012375
-0.48 | -0.0007005 | -0.003405 | -0.0104
-0.47 | -0.0005605 | -0.00277 | -0.009955
-0.46 | -0.0003355 | -0.00218 | -0.007905
-0.45 | -0.000179 | -0.001585 | -0.00536
-0.44 | 0.0001775 | -0.000305 | -0.00222
-0.43 | 0.0005555 | 0.001225 | 0.002755
-0.42 | 0.0009995 | 0.00274 | 0.010355
-0.41 | 0.001764 | 0.005055 | 0.018125
-0.4 | 0.002812 | 0.0086 | 0.02892
-0.39 | 0.004038 | 0.01346 | 0.04823
-0.38 | 0.0058035 | 0.01966 | 0.07234
-0.37 | 0.0083855 | 0.02848 | 0.10345
-0.36 | 0.0135885 | 0.04112 | 0.14715
-0.35 | 0.0188115 | 0.057605 | 0.21355
-0.34 | 0.0241 | 0.08081 | 0.30455
-0.33 | 0.03331 | 0.113925 | 0.43055
-0.32 | 0.04618 | 0.165555 | 0.598
-0.31 | 0.06428 | 0.226365 | 0.8433
-0.3 | 0.087525 | 0.3056 | 1.18205
-0.29 | 0.120535 | 0.42435 | 1.6374
-0.28 | 0.18214 | 0.58805 | 2.25935
-0.27 | 0.247665 | 0.7971 | 3.1075
-0.26 | 0.31865 | 1.0967 | 4.228
-0.25 | 0.4364 | 1.5653 | 5.7795
-0.24 | 0.6017 | 2.10615 | 7.8305
-0.23 | 0.8197 | 2.806 | 10.606
-0.22 | 1.10425 | 3.804 | 14.4525
-0.21 | 1.57375 | 5.1195 | 19.233
-0.2 | 2.11775 | 6.929 | 25.705
-0.19 | 2.8105 | 9.233 | 34.315
-0.18 | 3.763 | 12.376 | 44.815
-0.17 | 5.032 | 16.6355 | 58.515
-0.16 | 6.7585 | 21.6975 | 75.61
-0.15 | 9.058 | 28.605 | 96.325
-0.14 | 11.974 | 37.83 | 123.285
-0.13 | 15.8265 | 48.87 | 153.1
-0.12 | 20.985 | 62.12 | 186.1
-0.11 | 27.45 | 80.045 | 221.7
-0.1 | 35.93 | 102.36 | 265.9
-0.09 | 46.42 | 126.25 | 313.6
-0.08 | 59.14 | 157.165 | 360.2
-0.07 | 74.33 | 189.2 | 412.35
-0.06 | 93.835 | 228.55 | 465.05
-0.05 | 114.035 | 275.5 | 521.7
-0.04 | 138.15 | 320.45 | 568.65
-0.03 | 168.5 | 369.9 | 618.45
-0.02 | 199.25 | 419.8 | 675.45
-0.01 | 234.8 | 478.05 | 729.2
0 | 270.95 | 533.35 | 775.4
0.01 | 302.35 | 581.1 | 816
0.02 | 335.35 | 628.4 | 856.5
0.03 | 373.4 | 678.4 | 900.5
0.04 | 407.45 | 724.7 | 942
0.05 | 434.55 | 770 | 976.5
0.06 | 462.85 | 821 | 1010.5
0.07 | 480.45 | 854 | 1037.5
0.08 | 491.1 | 882.5 | 1062.5
0.09 | 504.75 | 911.5 | 1087
0.1 | 502 | 950 | 1113
0.11 | 512.9 | 990.5 | 1130
0.12 | 524.5 | 1008 | 1152
0.13 | 516 | 1018.5 | 1173.5
0.14 | 507 | 1039 | 1175
0.15 | 489 | 1065.5 | 1195
0.16 | 471.5 | 1083 | 1201
0.17 | 459.5 | 1097.5 | 1199.5
0.18 | 445 | 1106.5 | 1218
0.19 | 431.5 | 1119.5 | 1224
0.2 | 417 | 1139.5 | 1224
0.21 | 390 | 1140 | 1222
0.22 | 358.5 | 1145.5 | 1225.5
0.23 | 345.5 | 1141.5 | 1229.5
0.24 | 333.5 | 1148.5 | 1235
0.25 | 315.5 | 1159 | 1214.5
0.26 | 304 | 1146 | 1205.5
0.27 | 274 | 1142 | 1213.5
0.28 | 252 | 1136 | 1201.5
0.29 | 239.5 | 1140.5 | 1210
0.3 | 225.5 | 1138.5 | 1190
0.31 | 225 | 1123 | 1169
0.32 | 216.5 | 1106 | 1171
0.33 | 193.5 | 1097 | 1151
0.34 | 168 | 1091.5 | 1143.5
0.35 | 161.5 | 1076 | 1128
0.36 | 169.5 | 1069 | 1111.5
0.37 | 166 | 1044 | 1102.5
0.38 | 132.5 | 1020.5 | 1083.5
0.39 | 114.5 | 1005.5 | 1056
0.4 | 128.5 | 981.5 | 1038.5
0.41 | 123.5 | 971.5 | 1035.5
0.42 | 122 | 951 | 1013.5
0.43 | 97 | 915.5 | 990
0.44 | 77 | 888 | 960.5
0.45 | 104 | 871 | 937.5
0.46 | 104 | 846.5 | 908.5
0.47 | 84.5 | 817 | 890
0.48 | 70.5 | 782 | 875
0.49 | 77.5 | 756 | 865
0.5 | 93 | 751 | 880