## IDS-VDS Characteristic (mA-mm)
VGS (V) | VDS = 0.100 V | VDS = 0.500 V | VDS = 0.900 V
-0.75 | 0.0006819 | 0.0030126 | 0.010348
-0.74 | 0.0006583 | 0.0029089 | 0.010093
-0.73 | 0.0006292 | 0.0028181 | 0.009796
-0.72 | 0.0005956 | 0.0027317 | 0.009586
-0.71 | 0.0005704 | 0.0026468 | 0.009281
-0.7 | 0.0005478 | 0.0025604 | 0.00899
-0.69 | 0.0005245 | 0.002471 | 0.008804
-0.68 | 0.0005044 | 0.0023982 | 0.008571
-0.67 | 0.0004827 | 0.0023112 | 0.008309
-0.66 | 0.00045975 | 0.0022425 | 0.008073
-0.65 | 0.00044099 | 0.0021674 | 0.007879
-0.64 | 0.0004235 | 0.0020862 | 0.007648
-0.63 | 0.00039979 | 0.002025 | 0.007442
-0.62 | 0.00038358 | 0.0019501 | 0.007235
-0.61 | 0.00036692 | 0.0018904 | 0.006982
-0.6 | 0.00035128 | 0.0018154 | 0.006848
-0.59 | 0.00033412 | 0.0017542 | 0.006639
-0.58 | 0.00032161 | 0.001703 | 0.006402
-0.57 | 0.00030494 | 0.0016422 | 0.006252
-0.56 | 0.00029131 | 0.001576 | 0.006072
-0.55 | 0.00027516 | 0.0015132 | 0.005894
-0.54 | 0.00026293 | 0.0014596 | 0.005724
-0.53 | 0.00025164 | 0.0014136 | 0.005553
-0.52 | 0.00024038 | 0.0013689 | 0.005386
-0.51 | 0.00022995 | 0.0013171 | 0.005209
-0.5 | 0.00021805 | 0.0012713 | 0.005061
-0.49 | 0.00021102 | 0.0012298 | 0.0049455
-0.48 | 0.00020141 | 0.001188 | 0.0048145
-0.47 | 0.00019558 | 0.0011611 | 0.0047195
-0.46 | 0.00018955 | 0.0011347 | 0.004642
-0.45 | 0.00018657 | 0.0011152 | 0.0045949
-0.44 | 0.0001846 | 0.0011076 | 0.0045313
-0.43 | 0.00018979 | 0.0011064 | 0.0045558
-0.42 | 0.00019764 | 0.0011311 | 0.0046025
-0.41 | 0.00021296 | 0.0011707 | 0.0047621
-0.4 | 0.00023721 | 0.0012458 | 0.0050399
-0.39 | 0.00027295 | 0.0013651 | 0.0054282
-0.38 | 0.00032491 | 0.0015383 | 0.006155
-0.37 | 0.00039958 | 0.0017953 | 0.007067
-0.36 | 0.00050487 | 0.0021666 | 0.008375
-0.35 | 0.0006917 | 0.0026944 | 0.010269
-0.34 | 0.0009092 | 0.0034224 | 0.013072
-0.33 | 0.0012122 | 0.0044527 | 0.016879
-0.32 | 0.0016292 | 0.006018 | 0.022361
-0.31 | 0.0022036 | 0.007993 | 0.029867
-0.3 | 0.0029941 | 0.010786 | 0.040576
-0.29 | 0.0040943 | 0.014625 | 0.055217
-0.28 | 0.0055875 | 0.019915 | 0.07577
-0.27 | 0.008011 | 0.027182 | 0.10376
-0.26 | 0.010882 | 0.037262 | 0.14196
-0.25 | 0.014874 | 0.050858 | 0.19462
-0.24 | 0.020222 | 0.07071 | 0.26645
-0.23 | 0.027706 | 0.09592 | 0.36227
-0.22 | 0.037606 | 0.13062 | 0.49349
-0.21 | 0.051107 | 0.17686 | 0.6674
-0.2 | 0.07099 | 0.23964 | 0.9058
-0.19 | 0.09603 | 0.32397 | 1.2138
-0.18 | 0.13038 | 0.43634 | 1.6309
-0.17 | 0.17572 | 0.592 | 2.1589
-0.16 | 0.23692 | 0.788 | 2.8533
-0.15 | 0.31909 | 1.049 | 3.7333
-0.14 | 0.42733 | 1.3962 | 4.8633
-0.13 | 0.5716 | 1.8421 | 6.278
-0.12 | 0.7664 | 2.4125 | 8.015
-0.11 | 1.0124 | 3.1543 | 10.107
-0.1 | 1.3433 | 4.0906 | 12.639
-0.09 | 1.769 | 5.2729 | 15.604
-0.08 | 2.3086 | 6.757 | 19.03
-0.07 | 2.998 | 8.492 | 22.949
-0.06 | 3.8574 | 10.66 | 27.366
-0.05 | 4.9417 | 13.265 | 32.415
-0.04 | 6.202 | 16.294 | 37.797
-0.03 | 7.792 | 19.84 | 43.846
-0.02 | 9.644 | 23.824 | 50.381
-0.01 | 11.859 | 28.41 | 57.32
0 | 14.444 | 33.568 | 65.01
0.01 | 17.354 | 39.173 | 72.99
0.02 | 20.567 | 45.138 | 81.32
0.03 | 24.196 | 51.905 | 90.12
0.04 | 28.111 | 58.85 | 99.37
0.05 | 32.324 | 66.45 | 108.97
0.06 | 36.811 | 74.37 | 118.84
0.07 | 41.525 | 82.78 | 129.25
0.08 | 46.46 | 91.49 | 139.61
0.09 | 51.463 | 100.44 | 150.45
0.1 | 56.5 | 109.81 | 161.38
0.11 | 61.5 | 119.5 | 172.59
0.12 | 66.66 | 129.39 | 184.13
0.13 | 71.74 | 139.53 | 195.59
0.14 | 76.85 | 149.73 | 207.34
0.15 | 81.85 | 160.32 | 219.11
0.16 | 86.65 | 171.14 | 231.17
0.17 | 91.18 | 182.02 | 243.01
0.18 | 95.56 | 192.85 | 255.14
0.19 | 99.92 | 203.97 | 267.19
0.2 | 103.96 | 215.21 | 279.36
0.21 | 108.09 | 226.68 | 291.66
0.22 | 111.82 | 238.07 | 303.69
0.23 | 115.24 | 249.25 | 316.01
0.24 | 118.49 | 260.78 | 328.25
0.25 | 121.64 | 272.27 | 340.56
0.26 | 124.72 | 283.67 | 352.7
0.27 | 127.65 | 295.19 | 364.55
0.28 | 130.42 | 306.43 | 376.62
0.29 | 132.64 | 317.8 | 388.59
0.3 | 134.88 | 329.1 | 400.55
0.31 | 137.08 | 340.29 | 412.25
0.32 | 139.11 | 351.23 | 423.95
0.33 | 141.46 | 362.4 | 435.48
0.34 | 142.96 | 373.29 | 446.93
0.35 | 144.56 | 384 | 458.19
0.36 | 146.27 | 394.53 | 469.15
0.37 | 147.93 | 404.94 | 480.36
0.38 | 149.46 | 415.33 | 491.21
0.39 | 150.51 | 425.35 | 501.73
0.4 | 151.6 | 435.17 | 512.31
0.41 | 152.94 | 444.87 | 522.47
0.42 | 154.46 | 454.36 | 532.73
0.43 | 155.12 | 463.63 | 542.54
0.44 | 156.07 | 472.54 | 552.25
0.45 | 157.06 | 481.25 | 561.75
0.46 | 158.03 | 489.82 | 570.7
0.47 | 159.23 | 497.98 | 579.8
0.48 | 159.66 | 505.9 | 588.6
0.49 | 160.29 | 513.46 | 597.4
0.5 | 161.44 | 520.83 | 605.6

## Tranconductance (mS-mm)
VGS (V) | VDS = 0.100 V | VDS = 0.500 V | VDS = 0.900 V
-0.75 | -0.00236 | -0.01037 | -0.0255
-0.74 | -0.002635 | -0.009725 | -0.0276
-0.73 | -0.003135 | -0.00886 | -0.02535
-0.72 | -0.00294 | -0.008565 | -0.02575
-0.71 | -0.00239 | -0.008565 | -0.0298
-0.7 | -0.002295 | -0.00879 | -0.02385
-0.69 | -0.00217 | -0.00811 | -0.02095
-0.68 | -0.00209 | -0.00799 | -0.02475
-0.67 | -0.0022325 | -0.007785 | -0.0249
-0.66 | -0.0020855 | -0.00719 | -0.0215
-0.65 | -0.0018125 | -0.007815 | -0.02125
-0.64 | -0.00206 | -0.00712 | -0.02185
-0.63 | -0.001996 | -0.006805 | -0.02065
-0.62 | -0.0016435 | -0.00673 | -0.023
-0.61 | -0.001615 | -0.006735 | -0.01935
-0.6 | -0.00164 | -0.00681 | -0.01715
-0.59 | -0.0014835 | -0.00562 | -0.0223
-0.58 | -0.001459 | -0.0056 | -0.01935
-0.57 | -0.001515 | -0.00635 | -0.0165
-0.56 | -0.001489 | -0.00645 | -0.0179
-0.55 | -0.001419 | -0.00582 | -0.0174
-0.54 | -0.001176 | -0.00498 | -0.01705
-0.53 | -0.0011275 | -0.004535 | -0.0169
-0.52 | -0.0010845 | -0.004825 | -0.0172
-0.51 | -0.0011165 | -0.00488 | -0.01625
-0.5 | -0.0009465 | -0.004365 | -0.013175
-0.49 | -0.000832 | -0.004165 | -0.012325
-0.48 | -0.000772 | -0.003435 | -0.0113
-0.47 | -0.000593 | -0.002665 | -0.008625
-0.46 | -0.0004505 | -0.002295 | -0.00623
-0.45 | -0.0002475 | -0.001355 | -0.005535
-0.44 | 0.000161 | -0.00044 | -0.001955
-0.43 | 0.000652 | 0.001175 | 0.00356
-0.42 | 0.0011585 | 0.003215 | 0.010315
-0.41 | 0.0019785 | 0.005735 | 0.02187
-0.4 | 0.0029995 | 0.00972 | 0.033305
-0.39 | 0.004385 | 0.014625 | 0.055755
-0.38 | 0.0063315 | 0.02151 | 0.08194
-0.37 | 0.008998 | 0.031415 | 0.111
-0.36 | 0.014606 | 0.044955 | 0.1601
-0.35 | 0.0202165 | 0.06279 | 0.23485
-0.34 | 0.026025 | 0.087915 | 0.3305
-0.33 | 0.036 | 0.12978 | 0.46445
-0.32 | 0.04957 | 0.177015 | 0.6494
-0.31 | 0.068245 | 0.2384 | 0.91075
-0.3 | 0.094535 | 0.3316 | 1.2675
-0.29 | 0.12967 | 0.45645 | 1.7597
-0.28 | 0.195835 | 0.62785 | 2.42715
-0.27 | 0.264725 | 0.86735 | 3.3095
-0.26 | 0.34315 | 1.1838 | 4.543
-0.25 | 0.467 | 1.6724 | 6.2245
-0.24 | 0.6416 | 2.2531 | 8.3825
-0.23 | 0.8692 | 2.9955 | 11.352
-0.22 | 1.17005 | 4.047 | 15.2565
-0.21 | 1.6692 | 5.451 | 20.6155
-0.2 | 2.24615 | 7.3555 | 27.32
-0.19 | 2.9695 | 9.835 | 36.255
-0.18 | 3.9845 | 13.4015 | 47.255
-0.17 | 5.327 | 17.583 | 61.12
-0.16 | 7.1685 | 22.85 | 78.72
-0.15 | 9.5205 | 30.41 | 100.5
-0.14 | 12.6255 | 39.655 | 127.235
-0.13 | 16.9535 | 50.815 | 157.585
-0.12 | 22.04 | 65.61 | 191.45
-0.11 | 28.845 | 83.905 | 231.2
-0.1 | 37.83 | 105.93 | 274.85
-0.09 | 48.265 | 133.32 | 319.55
-0.08 | 61.45 | 160.955 | 367.25
-0.07 | 77.44 | 195.15 | 416.8
-0.06 | 97.185 | 238.65 | 473.3
-0.05 | 117.23 | 281.7 | 521.55
-0.04 | 142.515 | 328.75 | 571.55
-0.03 | 172.1 | 376.5 | 629.2
-0.02 | 203.35 | 428.5 | 673.7
-0.01 | 240 | 487.2 | 731.45
0 | 274.75 | 538.15 | 783.5
0.01 | 306.15 | 578.5 | 815.5
0.02 | 342.1 | 636.6 | 856.5
0.03 | 377.2 | 685.6 | 902.5
0.04 | 406.4 | 727.25 | 942.5
0.05 | 435 | 776 | 973.5
0.06 | 460.05 | 816.5 | 1014
0.07 | 482.45 | 856 | 1038.5
0.08 | 496.9 | 883 | 1060
0.09 | 502 | 916 | 1088.5
0.1 | 501.85 | 953 | 1107
0.11 | 508 | 979 | 1137.5
0.12 | 512 | 1001.5 | 1150
0.13 | 509.5 | 1017 | 1160.5
0.14 | 505.5 | 1039.5 | 1176
0.15 | 490 | 1070.5 | 1191.5
0.16 | 466.5 | 1085 | 1195
0.17 | 445.5 | 1085.5 | 1198.5
0.18 | 437 | 1097.5 | 1209
0.19 | 420 | 1118 | 1211
0.2 | 408.5 | 1135.5 | 1223.5
0.21 | 393 | 1143 | 1216.5
0.22 | 357.5 | 1128.5 | 1217.5
0.23 | 333.5 | 1135.5 | 1228
0.24 | 320 | 1151 | 1227.5
0.25 | 311.5 | 1144.5 | 1222.5
0.26 | 300.5 | 1146 | 1199.5
0.27 | 285 | 1138 | 1196
0.28 | 249.5 | 1130.5 | 1202
0.29 | 223 | 1133.5 | 1196.5
0.3 | 222 | 1124.5 | 1183
0.31 | 211.5 | 1106.5 | 1170
0.32 | 219 | 1105.5 | 1161.5
0.33 | 192.5 | 1103 | 1149
0.34 | 155 | 1080 | 1135.5
0.35 | 165.5 | 1062 | 1111
0.36 | 168.5 | 1047 | 1108.5
0.37 | 159.5 | 1040 | 1103
0.38 | 129 | 1020.5 | 1068.5
0.39 | 107 | 992 | 1055
0.4 | 121.5 | 976 | 1037
0.41 | 143 | 959.5 | 1021
0.42 | 109 | 938 | 1003.5
0.43 | 80.5 | 909 | 976
0.44 | 97 | 881 | 960.5
0.45 | 98 | 864 | 922.5
0.46 | 108.5 | 836.5 | 902.5
0.47 | 81.5 | 804 | 895
0.48 | 53 | 774 | 880
0.49 | 89 | 746.5 | 850
0.5 | 115 | 737 | 820