## IDS-VDS Characteristic (mA-mm)
VGS (V) | VDS = 0.100 V | VDS = 0.500 V | VDS = 0.900 V
-0.75 | 0.0006729 | 0.0030197 | 0.010509
-0.74 | 0.0006456 | 0.0029519 | 0.010269
-0.73 | 0.0006171 | 0.0028457 | 0.009976
-0.72 | 0.0005859 | 0.002745 | 0.009731
-0.71 | 0.000567 | 0.0026749 | 0.009492
-0.7 | 0.0005404 | 0.0025824 | 0.009238
-0.69 | 0.000522 | 0.0024936 | 0.008983
-0.68 | 0.00049714 | 0.0024235 | 0.008768
-0.67 | 0.00047496 | 0.002336 | 0.008471
-0.66 | 0.0004559 | 0.0022418 | 0.00825
-0.65 | 0.00043372 | 0.0021754 | 0.008079
-0.64 | 0.00041636 | 0.0021039 | 0.007794
-0.63 | 0.00039716 | 0.0020233 | 0.007572
-0.62 | 0.00037797 | 0.0019502 | 0.007361
-0.61 | 0.00036127 | 0.001899 | 0.007134
-0.6 | 0.00034557 | 0.0018233 | 0.006907
-0.59 | 0.00032738 | 0.001762 | 0.006682
-0.58 | 0.0003132 | 0.0016965 | 0.006508
-0.57 | 0.00030127 | 0.0016468 | 0.006314
-0.56 | 0.00028602 | 0.00158 | 0.006111
-0.55 | 0.00027434 | 0.0015174 | 0.00595
-0.54 | 0.00025952 | 0.0014698 | 0.00578
-0.53 | 0.00024724 | 0.0014234 | 0.00559
-0.52 | 0.00023613 | 0.0013704 | 0.00547
-0.51 | 0.00022638 | 0.0013249 | 0.005304
-0.5 | 0.0002163 | 0.0012794 | 0.005168
-0.49 | 0.0002098 | 0.001241 | 0.005029
-0.48 | 0.00019927 | 0.0011997 | 0.0049125
-0.47 | 0.00019302 | 0.001174 | 0.0048042
-0.46 | 0.00018852 | 0.0011415 | 0.0047422
-0.45 | 0.00018525 | 0.0011209 | 0.0046409
-0.44 | 0.00018406 | 0.001111 | 0.004589
-0.43 | 0.00018581 | 0.001111 | 0.0045926
-0.42 | 0.00019335 | 0.0011273 | 0.0046492
-0.41 | 0.00020678 | 0.001161 | 0.0047632
-0.4 | 0.00022943 | 0.0012326 | 0.0049935
-0.39 | 0.00026239 | 0.0013462 | 0.005371
-0.38 | 0.00031214 | 0.0015031 | 0.006034
-0.37 | 0.00038427 | 0.0017434 | 0.00686
-0.36 | 0.00048341 | 0.0020858 | 0.008137
-0.35 | 0.0006604 | 0.0025839 | 0.009874
-0.34 | 0.000867 | 0.0032695 | 0.012501
-0.33 | 0.0011524 | 0.0042458 | 0.016086
-0.32 | 0.0015452 | 0.005595 | 0.02122
-0.31 | 0.0020873 | 0.007649 | 0.028298
-0.3 | 0.0028413 | 0.010246 | 0.038426
-0.29 | 0.0038842 | 0.013892 | 0.052254
-0.28 | 0.0053095 | 0.018946 | 0.07135
-0.27 | 0.007586 | 0.025807 | 0.09825
-0.26 | 0.010308 | 0.035427 | 0.13452
-0.25 | 0.014121 | 0.04831 | 0.18412
-0.24 | 0.01925 | 0.06687 | 0.25093
-0.23 | 0.026329 | 0.09113 | 0.34325
-0.22 | 0.035757 | 0.12368 | 0.46851
-0.21 | 0.048718 | 0.16805 | 0.6352
-0.2 | 0.0677 | 0.22733 | 0.8563
-0.19 | 0.09216 | 0.30886 | 1.1551
-0.18 | 0.12488 | 0.41781 | 1.5581
-0.17 | 0.1689 | 0.5601 | 2.0569
-0.16 | 0.22744 | 0.7539 | 2.7313
-0.15 | 0.30582 | 1.0024 | 3.5755
-0.14 | 0.41044 | 1.3366 | 4.6902
-0.13 | 0.55015 | 1.7603 | 6.066
-0.12 | 0.7321 | 2.324 | 7.766
-0.11 | 0.9765 | 3.0188 | 9.792
-0.1 | 1.2913 | 3.9434 | 12.236
-0.09 | 1.7056 | 5.0973 | 15.111
-0.08 | 2.2362 | 6.499 | 18.515
-0.07 | 2.8952 | 8.231 | 22.423
-0.06 | 3.7422 | 10.344 | 26.802
-0.05 | 4.7954 | 12.877 | 31.809
-0.04 | 6.038 | 15.893 | 37.167
-0.03 | 7.597 | 19.332 | 43.157
-0.02 | 9.452 | 23.237 | 49.653
-0.01 | 11.641 | 27.81 | 56.628
0 | 14.152 | 32.887 | 64.28
0.01 | 17.069 | 38.475 | 72.25
0.02 | 20.227 | 44.483 | 80.5
0.03 | 23.888 | 51.166 | 89.4
0.04 | 27.771 | 58.17 | 98.64
0.05 | 31.94 | 65.64 | 108.17
0.06 | 36.428 | 73.56 | 117.96
0.07 | 41.166 | 81.98 | 128.37
0.08 | 46.041 | 90.72 | 138.95
0.09 | 51.09 | 99.62 | 149.65
0.1 | 56.203 | 109.01 | 160.71
0.11 | 61.19 | 118.71 | 171.73
0.12 | 66.42 | 128.66 | 183.34
0.13 | 71.55 | 138.87 | 194.99
0.14 | 76.52 | 149.08 | 206.65
0.15 | 81.51 | 159.71 | 218.57
0.16 | 86.39 | 170.56 | 230.44
0.17 | 91.1 | 181.38 | 242.53
0.18 | 95.67 | 192.38 | 254.67
0.19 | 99.98 | 203.51 | 266.86
0.2 | 104.06 | 214.8 | 278.95
0.21 | 107.98 | 226.26 | 291.28
0.22 | 111.68 | 237.66 | 303.49
0.23 | 115.45 | 248.88 | 315.76
0.24 | 118.79 | 260.48 | 328.04
0.25 | 122 | 272.07 | 340.17
0.26 | 124.91 | 283.52 | 352.47
0.27 | 127.68 | 295.05 | 364.63
0.28 | 130.37 | 306.28 | 376.64
0.29 | 132.93 | 317.71 | 388.66
0.3 | 135.35 | 329.1 | 400.53
0.31 | 137.61 | 340.4 | 412.56
0.32 | 139.69 | 351.52 | 424.18
0.33 | 141.48 | 362.59 | 435.87
0.34 | 143.43 | 373.47 | 447.27
0.35 | 145.27 | 384.33 | 458.61
0.36 | 146.75 | 394.98 | 469.78
0.37 | 148.37 | 405.54 | 480.96
0.38 | 149.66 | 415.84 | 491.89
0.39 | 151.12 | 425.99 | 502.43
0.4 | 152.5 | 435.91 | 513.01
0.41 | 153.41 | 445.79 | 523.38
0.42 | 154.65 | 455.2 | 533.66
0.43 | 155.72 | 464.52 | 543.72
0.44 | 156.81 | 473.6 | 553.27
0.45 | 157.77 | 482.43 | 562.87
0.46 | 158.67 | 491.08 | 572.1
0.47 | 159.37 | 499.28 | 581.2
0.48 | 160.36 | 507.21 | 590.1
0.49 | 161.24 | 514.97 | 598.6
0.5 | 161.73 | 522.47 | 607

## Tranconductance (mS-mm)
VGS (V) | VDS = 0.100 V | VDS = 0.500 V | VDS = 0.900 V
-0.75 | -0.00273 | -0.00678 | -0.024
-0.74 | -0.00279 | -0.0087 | -0.02665
-0.73 | -0.002985 | -0.010345 | -0.0269
-0.72 | -0.002505 | -0.00854 | -0.0242
-0.71 | -0.002275 | -0.00813 | -0.02465
-0.7 | -0.00225 | -0.009065 | -0.02545
-0.69 | -0.002163 | -0.007945 | -0.0235
-0.68 | -0.002352 | -0.00788 | -0.0256
-0.67 | -0.002062 | -0.009085 | -0.0259
-0.66 | -0.002062 | -0.00803 | -0.0196
-0.65 | -0.001977 | -0.006895 | -0.0228
-0.64 | -0.001828 | -0.007605 | -0.02535
-0.63 | -0.0019195 | -0.007685 | -0.02165
-0.62 | -0.0017945 | -0.006215 | -0.0219
-0.61 | -0.00162 | -0.006345 | -0.0227
-0.6 | -0.0016945 | -0.00685 | -0.0226
-0.59 | -0.0016185 | -0.00634 | -0.01995
-0.58 | -0.0013055 | -0.00576 | -0.0184
-0.57 | -0.001359 | -0.005825 | -0.01985
-0.56 | -0.0013465 | -0.00647 | -0.0182
-0.55 | -0.001325 | -0.00551 | -0.01655
-0.54 | -0.001355 | -0.0047 | -0.018
-0.53 | -0.0011695 | -0.00497 | -0.0155
-0.52 | -0.001043 | -0.004925 | -0.0143
-0.51 | -0.0009915 | -0.00455 | -0.0151
-0.5 | -0.000829 | -0.004195 | -0.01375
-0.49 | -0.0008515 | -0.003985 | -0.012775
-0.48 | -0.000839 | -0.00335 | -0.01124
-0.47 | -0.0005375 | -0.00291 | -0.008515
-0.46 | -0.0003885 | -0.002655 | -0.008165
-0.45 | -0.000223 | -0.001525 | -0.00766
-0.44 | 2.8e-05 | -0.000495 | -0.002415
-0.43 | 0.0004645 | 0.000815 | 0.00301
-0.42 | 0.0010485 | 0.0025 | 0.00853
-0.41 | 0.001804 | 0.005265 | 0.017215
-0.4 | 0.0027805 | 0.00926 | 0.03039
-0.39 | 0.0041355 | 0.013525 | 0.052025
-0.38 | 0.006094 | 0.01986 | 0.07445
-0.37 | 0.0085635 | 0.029135 | 0.10515
-0.36 | 0.0138065 | 0.042025 | 0.1507
-0.35 | 0.0191795 | 0.059185 | 0.2182
-0.34 | 0.0246 | 0.083095 | 0.3106
-0.33 | 0.03391 | 0.116275 | 0.43595
-0.32 | 0.046745 | 0.17016 | 0.6106
-0.31 | 0.064805 | 0.23255 | 0.8603
-0.3 | 0.089845 | 0.31215 | 1.1978
-0.29 | 0.12341 | 0.435 | 1.6462
-0.28 | 0.18509 | 0.59575 | 2.2998
-0.27 | 0.249925 | 0.82405 | 3.1585
-0.26 | 0.32675 | 1.12515 | 4.2935
-0.25 | 0.4471 | 1.57215 | 5.8205
-0.24 | 0.6104 | 2.141 | 7.9565
-0.23 | 0.82535 | 2.8405 | 10.879
-0.22 | 1.11945 | 3.846 | 14.5975
-0.21 | 1.59715 | 5.1825 | 19.3895
-0.2 | 2.1721 | 7.0405 | 25.995
-0.19 | 2.859 | 9.524 | 35.09
-0.18 | 3.837 | 12.562 | 45.09
-0.17 | 5.128 | 16.8045 | 58.66
-0.16 | 6.846 | 22.115 | 75.93
-0.15 | 9.15 | 29.135 | 97.945
-0.14 | 12.2165 | 37.895 | 124.525
-0.13 | 16.083 | 49.37 | 153.79
-0.12 | 21.3175 | 62.925 | 186.3
-0.11 | 27.96 | 80.97 | 223.5
-0.1 | 36.455 | 103.925 | 265.95
-0.09 | 47.245 | 127.78 | 313.95
-0.08 | 59.48 | 156.685 | 365.6
-0.07 | 75.3 | 192.25 | 414.35
-0.06 | 95.01 | 232.3 | 469.3
-0.05 | 114.79 | 277.45 | 518.25
-0.04 | 140.08 | 322.75 | 567.4
-0.03 | 170.7 | 367.2 | 624.3
-0.02 | 202.2 | 423.9 | 673.55
-0.01 | 235 | 482.5 | 731.35
0 | 271.4 | 533.25 | 781.1
0.01 | 303.75 | 579.8 | 811
0.02 | 340.95 | 634.55 | 857.5
0.03 | 377.2 | 684.35 | 907
0.04 | 402.6 | 723.7 | 938.5
0.05 | 432.85 | 769.5 | 966
0.06 | 461.3 | 817 | 1010
0.07 | 480.65 | 858 | 1049.5
0.08 | 496.2 | 882 | 1064
0.09 | 508.1 | 914.5 | 1088
0.1 | 505 | 954.5 | 1104
0.11 | 510.85 | 982.5 | 1131.5
0.12 | 518 | 1008 | 1163
0.13 | 505 | 1021 | 1165.5
0.14 | 498 | 1042 | 1179
0.15 | 493.5 | 1074 | 1189.5
0.16 | 479.5 | 1083.5 | 1198
0.17 | 464 | 1091 | 1211.5
0.18 | 444 | 1106.5 | 1216.5
0.19 | 419.5 | 1121 | 1214
0.2 | 400 | 1137.5 | 1221
0.21 | 381 | 1143 | 1227
0.22 | 373.5 | 1131 | 1224
0.23 | 355.5 | 1141 | 1227.5
0.24 | 327.5 | 1159.5 | 1220.5
0.25 | 306 | 1152 | 1221.5
0.26 | 284 | 1149 | 1223
0.27 | 273 | 1138 | 1208.5
0.28 | 262.5 | 1133 | 1201.5
0.29 | 249 | 1141 | 1194.5
0.3 | 234 | 1134.5 | 1195
0.31 | 217 | 1121 | 1182.5
0.32 | 193.5 | 1109.5 | 1165.5
0.33 | 187 | 1097.5 | 1154.5
0.34 | 189.5 | 1087 | 1137
0.35 | 166 | 1075.5 | 1125.5
0.36 | 155 | 1060.5 | 1117.5
0.37 | 145.5 | 1043 | 1105.5
0.38 | 137.5 | 1022.5 | 1073.5
0.39 | 142 | 1003.5 | 1056
0.4 | 114.5 | 990 | 1047.5
0.41 | 107.5 | 964.5 | 1032.5
0.42 | 115.5 | 936.5 | 1017
0.43 | 108 | 920 | 980.5
0.44 | 102.5 | 895.5 | 957.5
0.45 | 93 | 874 | 941.5
0.46 | 80 | 842.5 | 916.5
0.47 | 84.5 | 806.5 | 900
0.48 | 93.5 | 784.5 | 870
0.49 | 68.5 | 763 | 845
0.5 | 49 | 750 | 840