## IDS-VDS Characteristic (mA-mm)
VGS (V) | VDS = 0.100 V | VDS = 0.500 V | VDS = 0.900 V
-0.75 | 0.0007136 | 0.0033061 | 0.011614
-0.74 | 0.0006806 | 0.0032001 | 0.011255
-0.73 | 0.0006512 | 0.003092 | 0.010957
-0.72 | 0.0006239 | 0.0029797 | 0.010663
-0.71 | 0.0005948 | 0.0028918 | 0.010417
-0.7 | 0.0005642 | 0.0027907 | 0.010078
-0.69 | 0.000546 | 0.0027 | 0.009772
-0.68 | 0.0005225 | 0.0026173 | 0.009537
-0.67 | 0.0005019 | 0.0025417 | 0.009261
-0.66 | 0.00047692 | 0.0024407 | 0.009046
-0.65 | 0.0004543 | 0.0023824 | 0.008692
-0.64 | 0.00043642 | 0.0022981 | 0.008497
-0.63 | 0.00041586 | 0.0022234 | 0.008231
-0.62 | 0.00039629 | 0.0021291 | 0.008011
-0.61 | 0.00038033 | 0.0020379 | 0.007758
-0.6 | 0.00035855 | 0.0019699 | 0.007571
-0.59 | 0.00034382 | 0.0019115 | 0.007326
-0.58 | 0.00032783 | 0.0018441 | 0.00717
-0.57 | 0.00031502 | 0.0017692 | 0.006896
-0.56 | 0.00029956 | 0.00171 | 0.006702
-0.55 | 0.00028658 | 0.0016546 | 0.006502
-0.54 | 0.00027132 | 0.001595 | 0.006321
-0.53 | 0.00025799 | 0.0015315 | 0.006126
-0.52 | 0.00024629 | 0.0014715 | 0.005937
-0.51 | 0.00023502 | 0.0014255 | 0.005743
-0.5 | 0.00022403 | 0.0013633 | 0.00558
-0.49 | 0.00021576 | 0.0013305 | 0.005415
-0.48 | 0.00020708 | 0.0012863 | 0.005266
-0.47 | 0.00020068 | 0.0012412 | 0.005141
-0.46 | 0.00019392 | 0.0012161 | 0.005056
-0.45 | 0.00018997 | 0.0011897 | 0.0049897
-0.44 | 0.0001896 | 0.0011825 | 0.0049156
-0.43 | 0.00019103 | 0.0011659 | 0.0048764
-0.42 | 0.00019781 | 0.001186 | 0.0048938
-0.41 | 0.00020878 | 0.0012107 | 0.0050216
-0.4 | 0.00023135 | 0.0012732 | 0.0052358
-0.39 | 0.00026454 | 0.0013717 | 0.0055503
-0.38 | 0.00031208 | 0.0015319 | 0.006184
-0.37 | 0.00038093 | 0.0017693 | 0.006967
-0.36 | 0.00047628 | 0.0020806 | 0.008174
-0.35 | 0.000648 | 0.0025542 | 0.009853
-0.34 | 0.00085 | 0.0032274 | 0.012258
-0.33 | 0.0011287 | 0.0041364 | 0.015719
-0.32 | 0.0015083 | 0.0054468 | 0.020634
-0.31 | 0.002048 | 0.007434 | 0.027588
-0.3 | 0.0027924 | 0.009976 | 0.037175
-0.29 | 0.0038093 | 0.013443 | 0.050591
-0.28 | 0.0051863 | 0.018302 | 0.0693
-0.27 | 0.007459 | 0.025045 | 0.09472
-0.26 | 0.010176 | 0.034246 | 0.13038
-0.25 | 0.01388 | 0.046847 | 0.17877
-0.24 | 0.018907 | 0.06507 | 0.24417
-0.23 | 0.02596 | 0.0892 | 0.33458
-0.22 | 0.03534 | 0.12045 | 0.45402
-0.21 | 0.048246 | 0.16423 | 0.6171
-0.2 | 0.06708 | 0.22271 | 0.8351
-0.19 | 0.09086 | 0.3015 | 1.1274
-0.18 | 0.12354 | 0.40951 | 1.516
-0.17 | 0.16741 | 0.54903 | 2.0198
-0.16 | 0.22492 | 0.7389 | 2.6682
-0.15 | 0.30318 | 0.9839 | 3.5114
-0.14 | 0.40825 | 1.3148 | 4.5927
-0.13 | 0.54646 | 1.734 | 5.972
-0.12 | 0.7297 | 2.2827 | 7.617
-0.11 | 0.9695 | 2.9948 | 9.66
-0.1 | 1.2829 | 3.8882 | 12.091
-0.09 | 1.6962 | 5.0387 | 14.979
-0.08 | 2.2232 | 6.43 | 18.35
-0.07 | 2.8944 | 8.177 | 22.195
-0.06 | 3.7342 | 10.247 | 26.582
-0.05 | 4.7787 | 12.762 | 31.558
-0.04 | 6.032 | 15.769 | 36.959
-0.03 | 7.594 | 19.187 | 42.817
-0.02 | 9.444 | 23.229 | 49.293
-0.01 | 11.62 | 27.595 | 56.275
0 | 14.168 | 32.781 | 63.83
0.01 | 17.052 | 38.264 | 71.79
0.02 | 20.244 | 44.337 | 80.09
0.03 | 23.86 | 50.884 | 88.95
0.04 | 27.697 | 57.96 | 98.12
0.05 | 31.93 | 65.4 | 107.65
0.06 | 36.414 | 73.33 | 117.57
0.07 | 41.144 | 81.7 | 127.89
0.08 | 46.069 | 90.4 | 138.21
0.09 | 51.003 | 99.45 | 149.01
0.1 | 56.111 | 108.62 | 160.02
0.11 | 61.15 | 118.35 | 171.25
0.12 | 66.38 | 128.34 | 182.86
0.13 | 71.41 | 138.46 | 194.16
0.14 | 76.44 | 148.81 | 205.89
0.15 | 81.37 | 159.27 | 217.7
0.16 | 86.31 | 170.14 | 229.81
0.17 | 91.06 | 180.94 | 241.87
0.18 | 95.58 | 191.93 | 253.83
0.19 | 99.84 | 203.02 | 266.01
0.2 | 103.86 | 214.29 | 278.22
0.21 | 107.82 | 225.71 | 290.56
0.22 | 111.62 | 237.18 | 302.66
0.23 | 115.28 | 248.57 | 314.95
0.24 | 118.74 | 259.78 | 327.16
0.25 | 122.02 | 271.5 | 339.48
0.26 | 124.74 | 283 | 351.7
0.27 | 127.51 | 294.44 | 363.58
0.28 | 130.26 | 305.87 | 375.77
0.29 | 132.82 | 317.04 | 387.76
0.3 | 135.46 | 328.54 | 399.71
0.31 | 137.52 | 339.76 | 411.6
0.32 | 139.39 | 350.94 | 423.09
0.33 | 141.34 | 362.01 | 434.87
0.34 | 143.29 | 372.87 | 446.33
0.35 | 145.27 | 383.66 | 457.65
0.36 | 146.79 | 394.33 | 468.74
0.37 | 148.07 | 405 | 480.02
0.38 | 149.47 | 415.15 | 490.79
0.39 | 151.28 | 425.23 | 501.49
0.4 | 152.45 | 435.27 | 512.07
0.41 | 153.4 | 445.1 | 522.33
0.42 | 154.45 | 454.74 | 532.63
0.43 | 155.56 | 463.84 | 542.63
0.44 | 157.06 | 472.97 | 552.38
0.45 | 157.8 | 481.8 | 562.03
0.46 | 158.45 | 490.47 | 571.1
0.47 | 159.38 | 498.69 | 580.2
0.48 | 160.19 | 506.62 | 589.2
0.49 | 161.35 | 514.38 | 597.8
0.5 | 161.73 | 521.91 | 606.3

## Tranconductance (mS-mm)
VGS (V) | VDS = 0.100 V | VDS = 0.500 V | VDS = 0.900 V
-0.75 | -0.0033 | -0.0106 | -0.0359
-0.74 | -0.00312 | -0.010705 | -0.03285
-0.73 | -0.002835 | -0.01102 | -0.0296
-0.72 | -0.00282 | -0.01001 | -0.027
-0.71 | -0.002985 | -0.00945 | -0.02925
-0.7 | -0.00244 | -0.00959 | -0.03225
-0.69 | -0.002085 | -0.00867 | -0.02705
-0.68 | -0.002205 | -0.007915 | -0.02555
-0.67 | -0.002279 | -0.00883 | -0.02455
-0.66 | -0.00238 | -0.007965 | -0.02845
-0.65 | -0.002025 | -0.00713 | -0.02745
-0.64 | -0.001922 | -0.00795 | -0.02305
-0.63 | -0.0020065 | -0.00845 | -0.0243
-0.62 | -0.0017765 | -0.009275 | -0.02365
-0.61 | -0.001887 | -0.00796 | -0.022
-0.6 | -0.0018255 | -0.00632 | -0.0216
-0.59 | -0.001536 | -0.00629 | -0.02005
-0.58 | -0.00144 | -0.007115 | -0.0215
-0.57 | -0.0014135 | -0.006705 | -0.0234
-0.56 | -0.001422 | -0.00573 | -0.0197
-0.55 | -0.001412 | -0.00575 | -0.01905
-0.54 | -0.0014295 | -0.006155 | -0.0188
-0.53 | -0.0012515 | -0.006175 | -0.0192
-0.52 | -0.0011485 | -0.0053 | -0.01915
-0.51 | -0.001113 | -0.00541 | -0.01785
-0.5 | -0.000963 | -0.00475 | -0.0164
-0.49 | -0.0008475 | -0.00385 | -0.0157
-0.48 | -0.000754 | -0.004465 | -0.0137
-0.47 | -0.000658 | -0.00351 | -0.0105
-0.46 | -0.0005355 | -0.002575 | -0.007565
-0.45 | -0.000216 | -0.00168 | -0.00702
-0.44 | 5.3e-05 | -0.00119 | -0.005665
-0.43 | 0.0004105 | 0.000175 | -0.00109
-0.42 | 0.0008875 | 0.00224 | 0.00726
-0.41 | 0.001677 | 0.00436 | 0.0171
-0.4 | 0.002788 | 0.00805 | 0.026435
-0.39 | 0.0040365 | 0.012935 | 0.04741
-0.38 | 0.0058195 | 0.01988 | 0.070835
-0.37 | 0.00821 | 0.027435 | 0.0995
-0.36 | 0.0133535 | 0.039245 | 0.1443
-0.35 | 0.018686 | 0.05734 | 0.2042
-0.34 | 0.024035 | 0.07911 | 0.2933
-0.33 | 0.032915 | 0.11097 | 0.4188
-0.32 | 0.045965 | 0.16488 | 0.59345
-0.31 | 0.064205 | 0.22646 | 0.82705
-0.3 | 0.088065 | 0.30045 | 1.15015
-0.29 | 0.119695 | 0.4163 | 1.60625
-0.28 | 0.182485 | 0.5801 | 2.20645
-0.27 | 0.249485 | 0.7972 | 3.054
-0.26 | 0.32105 | 1.0901 | 4.2025
-0.25 | 0.43655 | 1.5412 | 5.6895
-0.24 | 0.604 | 2.11765 | 7.7905
-0.23 | 0.82165 | 2.769 | 10.4925
-0.22 | 1.1143 | 3.7515 | 14.126
-0.21 | 1.587 | 5.113 | 19.054
-0.2 | 2.1307 | 6.8635 | 25.515
-0.19 | 2.823 | 9.34 | 34.045
-0.18 | 3.8275 | 12.3765 | 44.62
-0.17 | 5.069 | 16.4695 | 57.61
-0.16 | 6.7885 | 21.7435 | 74.58
-0.15 | 9.1665 | 28.795 | 96.225
-0.14 | 12.164 | 37.505 | 123.03
-0.13 | 16.0725 | 48.395 | 151.215
-0.12 | 21.152 | 63.04 | 184.4
-0.11 | 27.66 | 80.275 | 223.7
-0.1 | 36.335 | 102.195 | 265.95
-0.09 | 47.015 | 127.09 | 312.95
-0.08 | 59.91 | 156.915 | 360.8
-0.07 | 75.55 | 190.85 | 411.6
-0.06 | 94.215 | 229.25 | 468.15
-0.05 | 114.89 | 276.1 | 518.85
-0.04 | 140.765 | 321.25 | 562.95
-0.03 | 170.6 | 373 | 616.7
-0.02 | 201.3 | 420.4 | 672.9
-0.01 | 236.2 | 477.6 | 726.85
0 | 271.6 | 533.45 | 775.75
0.01 | 303.8 | 577.8 | 813
0.02 | 340.4 | 631 | 858
0.03 | 372.65 | 681.15 | 901.5
0.04 | 403.5 | 725.8 | 935
0.05 | 435.85 | 768.5 | 972.5
0.06 | 460.7 | 815 | 1012
0.07 | 482.75 | 853.5 | 1032
0.08 | 492.95 | 887.5 | 1056
0.09 | 502.1 | 911 | 1090.5
0.1 | 507.35 | 945 | 1112
0.11 | 513.45 | 986 | 1142
0.12 | 513 | 1005.5 | 1145.5
0.13 | 503 | 1023.5 | 1151.5
0.14 | 498 | 1040.5 | 1177
0.15 | 493.5 | 1066.5 | 1196
0.16 | 484.5 | 1083.5 | 1208.5
0.17 | 463.5 | 1089.5 | 1201
0.18 | 439 | 1104 | 1207
0.19 | 414 | 1118 | 1219.5
0.2 | 399 | 1134.5 | 1227.5
0.21 | 388 | 1144.5 | 1222
0.22 | 373 | 1143 | 1219.5
0.23 | 356 | 1130 | 1225
0.24 | 337 | 1146.5 | 1226.5
0.25 | 300 | 1161 | 1227
0.26 | 274.5 | 1147 | 1205
0.27 | 276 | 1143.5 | 1203.5
0.28 | 265.5 | 1130 | 1209
0.29 | 260 | 1133.5 | 1197
0.3 | 235 | 1136 | 1192
0.31 | 196.5 | 1120 | 1169
0.32 | 191 | 1112.5 | 1163.5
0.33 | 195 | 1096.5 | 1162
0.34 | 196.5 | 1082.5 | 1139
0.35 | 175 | 1073 | 1120.5
0.36 | 140 | 1067 | 1118.5
0.37 | 134 | 1041 | 1102.5
0.38 | 160.5 | 1011.5 | 1073.5
0.39 | 149 | 1006 | 1064
0.4 | 106 | 993.5 | 1042
0.41 | 100 | 973.5 | 1028
0.42 | 108 | 937 | 1015
0.43 | 130.5 | 911.5 | 987.5
0.44 | 112 | 898 | 970
0.45 | 69.5 | 875 | 936
0.46 | 79 | 844.5 | 908.5
0.47 | 87 | 807.5 | 905
0.48 | 98.5 | 784.5 | 880
0.49 | 77 | 764.5 | 855
0.5 | 38 | 753 | 850