## IDS-VDS Characteristic (mA-mm)
VGS (V) | VDS = 0.100 V | VDS = 0.500 V | VDS = 0.900 V
-0.75 | 0.0007587 | 0.0035037 | 0.012323
-0.74 | 0.000719 | 0.0034082 | 0.011993
-0.73 | 0.0006865 | 0.0032823 | 0.011636
-0.72 | 0.0006582 | 0.0031769 | 0.01131
-0.71 | 0.0006297 | 0.0030748 | 0.01104
-0.7 | 0.000601 | 0.0029667 | 0.010736
-0.69 | 0.0005752 | 0.0028594 | 0.010426
-0.68 | 0.0005497 | 0.0027711 | 0.01016
-0.67 | 0.0005282 | 0.0026665 | 0.009851
-0.66 | 0.0005068 | 0.0025778 | 0.009537
-0.65 | 0.0004847 | 0.0024808 | 0.009297
-0.64 | 0.00046269 | 0.0024078 | 0.009047
-0.63 | 0.0004427 | 0.0023215 | 0.008795
-0.62 | 0.00042071 | 0.0022289 | 0.008548
-0.61 | 0.00039758 | 0.0021603 | 0.008256
-0.6 | 0.00038109 | 0.0020726 | 0.007983
-0.59 | 0.00036567 | 0.0020039 | 0.007762
-0.58 | 0.00034816 | 0.001929 | 0.007532
-0.57 | 0.00033059 | 0.0018613 | 0.007318
-0.56 | 0.00031405 | 0.0017913 | 0.0071
-0.55 | 0.0002994 | 0.0017244 | 0.006864
-0.54 | 0.00028683 | 0.0016495 | 0.006706
-0.53 | 0.00027131 | 0.0015934 | 0.006466
-0.52 | 0.00025762 | 0.0015207 | 0.006264
-0.51 | 0.00024812 | 0.0014718 | 0.006074
-0.5 | 0.00023621 | 0.0014364 | 0.00591
-0.49 | 0.00022387 | 0.0013789 | 0.005742
-0.48 | 0.00021477 | 0.001342 | 0.00558
-0.47 | 0.00020766 | 0.0012999 | 0.005438
-0.46 | 0.00020142 | 0.0012632 | 0.005303
-0.45 | 0.00019722 | 0.0012336 | 0.005189
-0.44 | 0.0001958 | 0.0012145 | 0.005128
-0.43 | 0.00019511 | 0.0012026 | 0.005068
-0.42 | 0.00020015 | 0.0012085 | 0.005079
-0.41 | 0.00021267 | 0.001233 | 0.005141
-0.4 | 0.00023162 | 0.0012912 | 0.005356
-0.39 | 0.00026018 | 0.0013821 | 0.005673
-0.38 | 0.00030544 | 0.001525 | 0.006124
-0.37 | 0.00036828 | 0.0017292 | 0.006917
-0.36 | 0.00046047 | 0.0020446 | 0.008003
-0.35 | 0.0005999 | 0.0024804 | 0.009571
-0.34 | 0.0007867 | 0.0031153 | 0.011894
-0.33 | 0.0010423 | 0.0039793 | 0.015199
-0.32 | 0.0013941 | 0.0052145 | 0.019856
-0.31 | 0.0018916 | 0.007086 | 0.026274
-0.3 | 0.0025856 | 0.009522 | 0.035595
-0.29 | 0.0035405 | 0.012822 | 0.048355
-0.28 | 0.0048324 | 0.017496 | 0.066
-0.27 | 0.007052 | 0.023879 | 0.09074
-0.26 | 0.009618 | 0.032564 | 0.12486
-0.25 | 0.013169 | 0.044789 | 0.17104
-0.24 | 0.017977 | 0.06233 | 0.2347
-0.23 | 0.024601 | 0.08518 | 0.31983
-0.22 | 0.033567 | 0.11568 | 0.43655
-0.21 | 0.045708 | 0.1577 | 0.5958
-0.2 | 0.06422 | 0.2143 | 0.8036
-0.19 | 0.08712 | 0.29069 | 1.0881
-0.18 | 0.11862 | 0.39287 | 1.4641
-0.17 | 0.16031 | 0.52885 | 1.9449
-0.16 | 0.21705 | 0.7172 | 2.5922
-0.15 | 0.29176 | 0.9504 | 3.4126
-0.14 | 0.39279 | 1.2711 | 4.4566
-0.13 | 0.52667 | 1.6849 | 5.764
-0.12 | 0.7041 | 2.219 | 7.447
-0.11 | 0.9389 | 2.9062 | 9.394
-0.1 | 1.2406 | 3.7878 | 11.801
-0.09 | 1.6479 | 4.8969 | 14.662
-0.08 | 2.1624 | 6.271 | 17.983
-0.07 | 2.8135 | 7.98 | 21.798
-0.06 | 3.6462 | 10.004 | 26.054
-0.05 | 4.6663 | 12.53 | 30.932
-0.04 | 5.9 | 15.46 | 36.364
-0.03 | 7.425 | 18.865 | 42.258
-0.02 | 9.251 | 22.834 | 48.594
-0.01 | 11.398 | 27.237 | 55.634
0 | 13.944 | 32.351 | 63.19
0.01 | 16.805 | 37.896 | 71.08
0.02 | 19.969 | 43.879 | 79.36
0.03 | 23.588 | 50.395 | 88.21
0.04 | 27.467 | 57.42 | 97.23
0.05 | 31.69 | 64.97 | 106.89
0.06 | 36.163 | 72.69 | 116.79
0.07 | 40.891 | 81.21 | 127.07
0.08 | 45.765 | 89.83 | 137.67
0.09 | 50.775 | 98.85 | 148.15
0.1 | 55.897 | 108.17 | 159.22
0.11 | 60.87 | 117.69 | 170.4
0.12 | 66.1 | 127.77 | 181.9
0.13 | 71.21 | 137.87 | 193.46
0.14 | 76.33 | 148.19 | 205.06
0.15 | 81.39 | 158.69 | 216.88
0.16 | 86.29 | 169.5 | 228.99
0.17 | 90.88 | 180.42 | 241.04
0.18 | 95.28 | 191.34 | 252.91
0.19 | 99.62 | 202.54 | 265.2
0.2 | 103.92 | 213.62 | 277.36
0.21 | 107.94 | 225.11 | 289.71
0.22 | 111.71 | 236.52 | 301.99
0.23 | 115.24 | 247.98 | 314.03
0.24 | 118.47 | 259.52 | 326.39
0.25 | 121.76 | 270.9 | 338.71
0.26 | 124.83 | 282.42 | 350.86
0.27 | 127.71 | 293.95 | 362.96
0.28 | 130.37 | 305.29 | 374.9
0.29 | 132.84 | 316.71 | 386.91
0.3 | 135.16 | 328.03 | 398.97
0.31 | 137.39 | 339.31 | 410.8
0.32 | 139.58 | 350.46 | 422.41
0.33 | 141.66 | 361.63 | 434.08
0.34 | 143.59 | 372.39 | 445.51
0.35 | 145.03 | 383.26 | 456.89
0.36 | 146.65 | 393.91 | 468.19
0.37 | 148.45 | 404.51 | 479.11
0.38 | 149.71 | 414.91 | 490.12
0.39 | 151.12 | 424.92 | 500.87
0.4 | 152.24 | 434.88 | 511.42
0.41 | 153.65 | 444.66 | 521.77
0.42 | 154.83 | 454.39 | 531.97
0.43 | 155.77 | 463.75 | 542.01
0.44 | 156.75 | 472.66 | 551.82
0.45 | 157.79 | 481.52 | 561.35
0.46 | 158.79 | 490.18 | 570.5
0.47 | 159.68 | 498.47 | 579.6
0.48 | 160.55 | 506.44 | 588.5
0.49 | 161.16 | 514.15 | 597.3
0.5 | 162.1 | 521.64 | 605.8

## Tranconductance (mS-mm)
VGS (V) | VDS = 0.100 V | VDS = 0.500 V | VDS = 0.900 V
-0.75 | -0.00397 | -0.00955 | -0.033
-0.74 | -0.00361 | -0.01107 | -0.03435
-0.73 | -0.00304 | -0.011565 | -0.03415
-0.72 | -0.00284 | -0.010375 | -0.0298
-0.71 | -0.00286 | -0.01051 | -0.0287
-0.7 | -0.002725 | -0.01077 | -0.0307
-0.69 | -0.002565 | -0.00978 | -0.0288
-0.68 | -0.00235 | -0.009645 | -0.02875
-0.67 | -0.002145 | -0.009665 | -0.03115
-0.66 | -0.002175 | -0.009285 | -0.0277
-0.65 | -0.0022055 | -0.0085 | -0.0245
-0.64 | -0.0021 | -0.007965 | -0.0251
-0.63 | -0.002099 | -0.008945 | -0.02495
-0.62 | -0.002256 | -0.00806 | -0.02695
-0.61 | -0.001981 | -0.007815 | -0.02825
-0.6 | -0.0015955 | -0.00782 | -0.0247
-0.59 | -0.0016465 | -0.00718 | -0.02255
-0.58 | -0.001754 | -0.00713 | -0.0222
-0.57 | -0.0017055 | -0.006885 | -0.0216
-0.56 | -0.0015595 | -0.006845 | -0.0227
-0.55 | -0.001361 | -0.00709 | -0.0197
-0.54 | -0.0014045 | -0.00655 | -0.0199
-0.53 | -0.0014605 | -0.00644 | -0.0221
-0.52 | -0.0011595 | -0.00608 | -0.0196
-0.51 | -0.0010705 | -0.004215 | -0.0177
-0.5 | -0.0012125 | -0.004645 | -0.0166
-0.49 | -0.001072 | -0.00472 | -0.0165
-0.48 | -0.0008105 | -0.00395 | -0.0152
-0.47 | -0.0006675 | -0.00394 | -0.01385
-0.46 | -0.000522 | -0.003315 | -0.01245
-0.45 | -0.000281 | -0.002435 | -0.00875
-0.44 | -0.0001055 | -0.00155 | -0.00605
-0.43 | 0.0002175 | -0.0003 | -0.00245
-0.42 | 0.000878 | 0.00152 | 0.00365
-0.41 | 0.0015735 | 0.004135 | 0.01385
-0.4 | 0.0023755 | 0.007455 | 0.0266
-0.39 | 0.003691 | 0.01169 | 0.0384
-0.38 | 0.005405 | 0.017355 | 0.0622
-0.37 | 0.0077515 | 0.02598 | 0.09395
-0.36 | 0.011581 | 0.03756 | 0.1327
-0.35 | 0.0163115 | 0.053535 | 0.19455
-0.34 | 0.02212 | 0.074945 | 0.2814
-0.33 | 0.03037 | 0.10496 | 0.3981
-0.32 | 0.042465 | 0.155335 | 0.55375
-0.31 | 0.059575 | 0.215375 | 0.78695
-0.3 | 0.082445 | 0.2868 | 1.10405
-0.29 | 0.11234 | 0.3987 | 1.52025
-0.28 | 0.175575 | 0.55285 | 2.11925
-0.27 | 0.23928 | 0.7534 | 2.943
-0.26 | 0.30585 | 1.0455 | 4.015
-0.25 | 0.41795 | 1.4883 | 5.492
-0.24 | 0.5716 | 2.01955 | 7.4395
-0.23 | 0.7795 | 2.6675 | 10.0925
-0.22 | 1.05535 | 3.626 | 13.7985
-0.21 | 1.53265 | 4.931 | 18.3525
-0.2 | 2.0706 | 6.6495 | 24.615
-0.19 | 2.72 | 8.9285 | 33.025
-0.18 | 3.6595 | 11.908 | 42.84
-0.17 | 4.9215 | 16.2165 | 56.405
-0.16 | 6.5725 | 21.0775 | 73.385
-0.15 | 8.787 | 27.695 | 93.22
-0.14 | 11.7455 | 36.725 | 117.57
-0.13 | 15.5655 | 47.395 | 149.52
-0.12 | 20.6115 | 61.065 | 181.5
-0.11 | 26.825 | 78.44 | 217.7
-0.1 | 35.45 | 99.535 | 263.4
-0.09 | 46.09 | 124.16 | 309.1
-0.08 | 58.28 | 154.155 | 356.8
-0.07 | 74.19 | 186.65 | 403.55
-0.06 | 92.64 | 227.5 | 456.7
-0.05 | 112.69 | 272.8 | 515.5
-0.04 | 137.935 | 316.75 | 566.3
-0.03 | 167.55 | 368.7 | 611.5
-0.02 | 198.65 | 418.6 | 668.8
-0.01 | 234.65 | 475.85 | 729.8
0 | 270.35 | 532.95 | 772.3
0.01 | 301.25 | 576.4 | 808.5
0.02 | 339.15 | 624.95 | 856.5
0.03 | 374.9 | 677.05 | 893.5
0.04 | 405.1 | 728.75 | 934
0.05 | 434.8 | 763.5 | 978
0.06 | 460.05 | 812 | 1009
0.07 | 480.1 | 857 | 1044
0.08 | 494.2 | 882 | 1054
0.09 | 506.6 | 917 | 1077.5
0.1 | 504.75 | 942 | 1112.5
0.11 | 510.15 | 980 | 1134
0.12 | 517 | 1009 | 1153
0.13 | 511.5 | 1021 | 1158
0.14 | 509 | 1041 | 1171
0.15 | 498 | 1065.5 | 1196.5
0.16 | 474.5 | 1086.5 | 1208
0.17 | 449.5 | 1092 | 1196
0.18 | 437 | 1106 | 1208
0.19 | 432 | 1114 | 1222.5
0.2 | 416 | 1128.5 | 1225.5
0.21 | 389.5 | 1145 | 1231.5
0.22 | 365 | 1143.5 | 1216
0.23 | 338 | 1150 | 1220
0.24 | 326 | 1146 | 1234
0.25 | 318 | 1145 | 1223.5
0.26 | 297.5 | 1152.5 | 1212.5
0.27 | 277 | 1143.5 | 1202
0.28 | 256.5 | 1138 | 1197.5
0.29 | 239.5 | 1137 | 1203.5
0.3 | 227.5 | 1130 | 1194.5
0.31 | 221 | 1121.5 | 1172
0.32 | 213.5 | 1116 | 1164
0.33 | 200.5 | 1096.5 | 1155
0.34 | 168.5 | 1081.5 | 1140.5
0.35 | 153 | 1076 | 1134
0.36 | 171 | 1062.5 | 1111
0.37 | 153 | 1050 | 1096.5
0.38 | 133.5 | 1020.5 | 1088
0.39 | 126.5 | 998.5 | 1065
0.4 | 126.5 | 987 | 1045
0.41 | 129.5 | 975.5 | 1027.5
0.42 | 106 | 954.5 | 1012
0.43 | 96 | 913.5 | 992.5
0.44 | 101 | 888.5 | 967
0.45 | 102 | 876 | 934
0.46 | 94.5 | 847.5 | 912.5
0.47 | 88 | 813 | 900
0.48 | 74 | 784 | 885
0.49 | 77.5 | 760 | 865
0.5 | 94 | 749 | 850