## IDS-VDS Characteristic (mA-mm)
VGS (V) | VDS = 0.100 V | VDS = 0.500 V | VDS = 0.900 V
-0.75 | 0.000721 | 0.0034886 | 0.012507
-0.74 | 0.0006897 | 0.0033644 | 0.012245
-0.73 | 0.000659 | 0.0032609 | 0.011932
-0.72 | 0.0006317 | 0.0031397 | 0.011547
-0.71 | 0.0006032 | 0.0030537 | 0.011258
-0.7 | 0.0005763 | 0.0029406 | 0.010929
-0.69 | 0.000554 | 0.002855 | 0.010658
-0.68 | 0.0005267 | 0.0027572 | 0.01039
-0.67 | 0.000507 | 0.002657 | 0.010061
-0.66 | 0.000487 | 0.0025688 | 0.009794
-0.65 | 0.00046236 | 0.002483 | 0.009503
-0.64 | 0.00044032 | 0.0023884 | 0.009228
-0.63 | 0.00041834 | 0.0023164 | 0.00898
-0.62 | 0.00039837 | 0.002235 | 0.008632
-0.61 | 0.00038023 | 0.0021397 | 0.008404
-0.6 | 0.00036427 | 0.0020701 | 0.00811
-0.59 | 0.0003463 | 0.0020006 | 0.007905
-0.58 | 0.00032903 | 0.0019245 | 0.007708
-0.57 | 0.00031548 | 0.0018535 | 0.007463
-0.56 | 0.00029997 | 0.0017783 | 0.007248
-0.55 | 0.00028559 | 0.0017145 | 0.007022
-0.54 | 0.00027083 | 0.0016452 | 0.006806
-0.53 | 0.0002591 | 0.0015881 | 0.006625
-0.52 | 0.00024558 | 0.0015277 | 0.006425
-0.51 | 0.000233 | 0.0014642 | 0.006211
-0.5 | 0.00022313 | 0.0014143 | 0.006014
-0.49 | 0.00021287 | 0.0013664 | 0.005837
-0.48 | 0.0002055 | 0.0013182 | 0.005653
-0.47 | 0.000198 | 0.0012867 | 0.005523
-0.46 | 0.00019156 | 0.0012396 | 0.005371
-0.45 | 0.00018665 | 0.0012142 | 0.005303
-0.44 | 0.0001847 | 0.0011934 | 0.005206
-0.43 | 0.00018729 | 0.0011845 | 0.005149
-0.42 | 0.00019167 | 0.001187 | 0.005169
-0.41 | 0.00020312 | 0.0012129 | 0.005231
-0.4 | 0.00022081 | 0.0012583 | 0.00539
-0.39 | 0.00025039 | 0.0013515 | 0.005679
-0.38 | 0.00029344 | 0.0014839 | 0.006143
-0.37 | 0.00035656 | 0.0016866 | 0.006837
-0.36 | 0.00044479 | 0.0019766 | 0.007889
-0.35 | 0.0005789 | 0.0024102 | 0.009425
-0.34 | 0.0007593 | 0.0030085 | 0.011634
-0.33 | 0.0010067 | 0.0038483 | 0.014764
-0.32 | 0.0013544 | 0.0050511 | 0.019201
-0.31 | 0.0018317 | 0.006862 | 0.025422
-0.3 | 0.0024992 | 0.009183 | 0.034309
-0.29 | 0.0034268 | 0.012381 | 0.04655
-0.28 | 0.0046766 | 0.016912 | 0.06395
-0.27 | 0.006866 | 0.023189 | 0.08779
-0.26 | 0.009391 | 0.031735 | 0.12015
-0.25 | 0.012867 | 0.04337 | 0.16573
-0.24 | 0.017512 | 0.06056 | 0.22518
-0.23 | 0.0241 | 0.08246 | 0.31008
-0.22 | 0.032909 | 0.11185 | 0.42233
-0.21 | 0.044983 | 0.15301 | 0.5736
-0.2 | 0.06273 | 0.20766 | 0.7821
-0.19 | 0.08545 | 0.28098 | 1.0506
-0.18 | 0.11586 | 0.38242 | 1.4182
-0.17 | 0.15737 | 0.51198 | 1.8873
-0.16 | 0.21128 | 0.694 | 2.4994
-0.15 | 0.28565 | 0.9244 | 3.3123
-0.14 | 0.38642 | 1.2366 | 4.3545
-0.13 | 0.51793 | 1.6433 | 5.644
-0.12 | 0.6942 | 2.1671 | 7.233
-0.11 | 0.9246 | 2.8421 | 9.185
-0.1 | 1.2301 | 3.6891 | 11.54
-0.09 | 1.6273 | 4.7912 | 14.42
-0.08 | 2.1369 | 6.152 | 17.637
-0.07 | 2.7821 | 7.83 | 21.404
-0.06 | 3.6029 | 9.817 | 25.691
-0.05 | 4.6244 | 12.271 | 30.523
-0.04 | 5.842 | 15.186 | 35.84
-0.03 | 7.367 | 18.574 | 41.679
-0.02 | 9.182 | 22.48 | 48.069
-0.01 | 11.352 | 26.803 | 55.006
0 | 13.839 | 31.879 | 62.52
0.01 | 16.695 | 37.435 | 70.35
0.02 | 19.877 | 43.398 | 78.56
0.03 | 23.473 | 49.928 | 87.35
0.04 | 27.301 | 56.852 | 96.55
0.05 | 31.497 | 64.32 | 106.05
0.06 | 35.96 | 72.17 | 115.95
0.07 | 40.703 | 80.59 | 126.05
0.08 | 45.609 | 89.25 | 136.57
0.09 | 50.618 | 98.25 | 147.33
0.1 | 55.7 | 107.47 | 158.34
0.11 | 60.73 | 117.15 | 169.58
0.12 | 65.99 | 127.07 | 180.88
0.13 | 71.1 | 137.23 | 192.48
0.14 | 76.12 | 147.68 | 204.15
0.15 | 81.07 | 158.09 | 216.01
0.16 | 85.97 | 169 | 228.15
0.17 | 90.72 | 179.86 | 240
0.18 | 95.29 | 190.83 | 252.15
0.19 | 99.68 | 201.96 | 264.3
0.2 | 103.7 | 213.21 | 276.59
0.21 | 107.65 | 224.67 | 288.84
0.22 | 111.4 | 236.13 | 301.16
0.23 | 115.13 | 247.6 | 313.42
0.24 | 118.55 | 258.94 | 325.67
0.25 | 121.9 | 270.56 | 338.04
0.26 | 124.6 | 282.03 | 350.05
0.27 | 127.45 | 293.52 | 362.31
0.28 | 130.13 | 305.13 | 374.46
0.29 | 132.77 | 316.31 | 386.45
0.3 | 135.44 | 327.8 | 398.61
0.31 | 137.58 | 339.11 | 410.32
0.32 | 139.39 | 350.2 | 422.11
0.33 | 141.34 | 361.48 | 433.8
0.34 | 143.36 | 372.37 | 445.35
0.35 | 145.29 | 383.24 | 456.67
0.36 | 146.62 | 393.9 | 467.95
0.37 | 148.12 | 404.54 | 479.14
0.38 | 149.64 | 414.85 | 490.08
0.39 | 151.36 | 425.11 | 500.85
0.4 | 152.54 | 435.17 | 511.29
0.41 | 153.54 | 444.84 | 521.76
0.42 | 154.57 | 454.58 | 532.06
0.43 | 155.68 | 463.82 | 542.08
0.44 | 157.23 | 473.06 | 552.01
0.45 | 157.81 | 481.79 | 561.47
0.46 | 158.6 | 490.44 | 570.8
0.47 | 159.59 | 498.8 | 580
0.48 | 160.49 | 506.93 | 589
0.49 | 161.56 | 514.73 | 597.6
0.5 | 161.87 | 522.15 | 606

## Tranconductance (mS-mm)
VGS (V) | VDS = 0.100 V | VDS = 0.500 V | VDS = 0.900 V
-0.75 | -0.00313 | -0.01242 | -0.0262
-0.74 | -0.0031 | -0.011385 | -0.02875
-0.73 | -0.0029 | -0.011235 | -0.0349
-0.72 | -0.00279 | -0.01036 | -0.0337
-0.71 | -0.00277 | -0.009955 | -0.0309
-0.7 | -0.00246 | -0.009935 | -0.03
-0.69 | -0.00248 | -0.00917 | -0.02695
-0.68 | -0.00235 | -0.0099 | -0.02985
-0.67 | -0.001985 | -0.00942 | -0.0298
-0.66 | -0.002232 | -0.0087 | -0.0279
-0.65 | -0.002334 | -0.00902 | -0.0283
-0.64 | -0.002201 | -0.00833 | -0.02615
-0.63 | -0.0020975 | -0.00767 | -0.0298
-0.62 | -0.0019055 | -0.008835 | -0.0288
-0.61 | -0.001705 | -0.008245 | -0.0261
-0.6 | -0.0016965 | -0.006955 | -0.02495
-0.59 | -0.001762 | -0.00728 | -0.0201
-0.58 | -0.001541 | -0.007355 | -0.0221
-0.57 | -0.001453 | -0.00731 | -0.023
-0.56 | -0.0014945 | -0.00695 | -0.02205
-0.55 | -0.001457 | -0.006655 | -0.0221
-0.54 | -0.0013245 | -0.00632 | -0.01985
-0.53 | -0.0012625 | -0.005875 | -0.01905
-0.52 | -0.001305 | -0.006195 | -0.0207
-0.51 | -0.0011225 | -0.00567 | -0.02055
-0.5 | -0.0010065 | -0.00489 | -0.0187
-0.49 | -0.0008815 | -0.004805 | -0.01805
-0.48 | -0.0007435 | -0.003985 | -0.0157
-0.47 | -0.000697 | -0.00393 | -0.0141
-0.46 | -0.0005675 | -0.003625 | -0.011
-0.45 | -0.000343 | -0.00231 | -0.00825
-0.44 | 3.2e-05 | -0.001485 | -0.0077
-0.43 | 0.0003485 | -0.00032 | -0.00185
-0.42 | 0.0007915 | 0.00142 | 0.0041
-0.41 | 0.001457 | 0.003565 | 0.01105
-0.4 | 0.0023635 | 0.00693 | 0.0224
-0.39 | 0.0036315 | 0.01128 | 0.03765
-0.38 | 0.0053085 | 0.016755 | 0.0579
-0.37 | 0.0075675 | 0.024635 | 0.0873
-0.36 | 0.011117 | 0.03618 | 0.1294
-0.35 | 0.0157255 | 0.051595 | 0.18725
-0.34 | 0.02139 | 0.071905 | 0.26695
-0.33 | 0.029755 | 0.10213 | 0.37835
-0.32 | 0.04125 | 0.150685 | 0.5329
-0.31 | 0.05724 | 0.206595 | 0.7554
-0.3 | 0.079755 | 0.27595 | 1.0564
-0.29 | 0.10887 | 0.38645 | 1.48205
-0.28 | 0.17196 | 0.5404 | 2.062
-0.27 | 0.23572 | 0.74115 | 2.81
-0.26 | 0.30005 | 1.00905 | 3.897
-0.25 | 0.40605 | 1.44125 | 5.2515
-0.24 | 0.56165 | 1.9545 | 7.2175
-0.23 | 0.76985 | 2.5645 | 9.8575
-0.22 | 1.04415 | 3.5275 | 13.176
-0.21 | 1.49105 | 4.7905 | 17.9885
-0.2 | 2.02335 | 6.3985 | 23.85
-0.19 | 2.6565 | 8.738 | 31.805
-0.18 | 3.596 | 11.55 | 41.835
-0.17 | 4.771 | 15.579 | 54.06
-0.16 | 6.414 | 20.621 | 71.25
-0.15 | 8.757 | 27.13 | 92.755
-0.14 | 11.614 | 35.945 | 116.585
-0.13 | 15.389 | 46.525 | 143.925
-0.12 | 20.3335 | 59.94 | 177.05
-0.11 | 26.795 | 76.1 | 215.35
-0.1 | 35.135 | 97.455 | 261.75
-0.09 | 45.34 | 123.145 | 304.85
-0.08 | 57.74 | 151.94 | 349.2
-0.07 | 73.3 | 183.25 | 402.7
-0.06 | 92.115 | 222.05 | 455.95
-0.05 | 111.955 | 268.45 | 507.45
-0.04 | 137.13 | 315.15 | 557.8
-0.03 | 167 | 364.7 | 611.45
-0.02 | 199.25 | 411.45 | 666.35
-0.01 | 232.85 | 469.95 | 722.55
0 | 267.15 | 531.6 | 767.2
0.01 | 301.9 | 575.95 | 802
0.02 | 338.9 | 624.65 | 850
0.03 | 371.2 | 672.7 | 899.5
0.04 | 401.2 | 719.6 | 935
0.05 | 432.95 | 765.9 | 970
0.06 | 460.3 | 813.5 | 1000
0.07 | 482.45 | 854 | 1031
0.08 | 495.75 | 883 | 1064
0.09 | 504.55 | 911 | 1088.5
0.1 | 505.6 | 945 | 1112.5
0.11 | 514.5 | 980 | 1127
0.12 | 518.5 | 1004 | 1145
0.13 | 506.5 | 1030.5 | 1163.5
0.14 | 498.5 | 1043 | 1176.5
0.15 | 492.5 | 1066 | 1200
0.16 | 482.5 | 1088.5 | 1199.5
0.17 | 466 | 1091.5 | 1200
0.18 | 448 | 1105 | 1215
0.19 | 420.5 | 1119 | 1222
0.2 | 398.5 | 1135.5 | 1227
0.21 | 385 | 1146 | 1228.5
0.22 | 374 | 1146.5 | 1229
0.23 | 357.5 | 1140.5 | 1225.5
0.24 | 338.5 | 1148 | 1231
0.25 | 302.5 | 1154.5 | 1219
0.26 | 277.5 | 1148 | 1213.5
0.27 | 276.5 | 1155 | 1220.5
0.28 | 266 | 1139.5 | 1207
0.29 | 265.5 | 1133.5 | 1207.5
0.3 | 240.5 | 1140 | 1193.5
0.31 | 197.5 | 1120 | 1175
0.32 | 188 | 1118.5 | 1174
0.33 | 198.5 | 1108.5 | 1162
0.34 | 197.5 | 1088 | 1143.5
0.35 | 163 | 1076.5 | 1130
0.36 | 141.5 | 1065 | 1123.5
0.37 | 151 | 1047.5 | 1106.5
0.38 | 162 | 1028.5 | 1085.5
0.39 | 145 | 1016 | 1060.5
0.4 | 109 | 986.5 | 1045.5
0.41 | 101.5 | 970.5 | 1038.5
0.42 | 107 | 949 | 1016
0.43 | 133 | 924 | 997.5
0.44 | 106.5 | 898.5 | 969.5
0.45 | 68.5 | 869 | 939.5
0.46 | 89 | 850.5 | 926.5
0.47 | 94.5 | 824.5 | 910
0.48 | 98.5 | 796.5 | 880
0.49 | 69 | 761 | 850
0.5 | 31 | 742 | 840