## IDS-VDS Characteristic (mA-mm)
VGS (V) | VDS = 0.100 V | VDS = 0.500 V | VDS = 0.900 V
-0.75 | 0.0006297 | 0.0027226 | 0.009191
-0.74 | 0.000603 | 0.0026265 | 0.008941
-0.73 | 0.0005778 | 0.0025697 | 0.008681
-0.72 | 0.0005515 | 0.0024731 | 0.008483
-0.71 | 0.0005314 | 0.0023919 | 0.008246
-0.7 | 0.0005079 | 0.0023302 | 0.008028
-0.69 | 0.00048998 | 0.0022363 | 0.007784
-0.68 | 0.00046913 | 0.0021692 | 0.007562
-0.67 | 0.00045081 | 0.0021009 | 0.007423
-0.66 | 0.00043047 | 0.0020229 | 0.007177
-0.65 | 0.00041197 | 0.001965 | 0.006979
-0.64 | 0.00039393 | 0.0018922 | 0.00681
-0.63 | 0.00037863 | 0.0018132 | 0.006605
-0.62 | 0.00036013 | 0.0017668 | 0.006423
-0.61 | 0.00034785 | 0.0016935 | 0.006272
-0.6 | 0.00032971 | 0.0016443 | 0.006095
-0.59 | 0.00031251 | 0.0015933 | 0.005977
-0.58 | 0.00029959 | 0.0015309 | 0.005731
-0.57 | 0.00028563 | 0.0014778 | 0.005584
-0.56 | 0.00027386 | 0.0014264 | 0.005429
-0.55 | 0.00026124 | 0.0013865 | 0.005209
-0.54 | 0.00024889 | 0.0013378 | 0.005106
-0.53 | 0.00023799 | 0.0012818 | 0.0050181
-0.52 | 0.00022633 | 0.0012463 | 0.0048511
-0.51 | 0.00021692 | 0.0012127 | 0.0046883
-0.5 | 0.00020884 | 0.0011678 | 0.0045879
-0.49 | 0.00020103 | 0.0011279 | 0.0045236
-0.48 | 0.0001939 | 0.0011071 | 0.0043784
-0.47 | 0.00018623 | 0.0010761 | 0.0043114
-0.46 | 0.00018267 | 0.0010406 | 0.004211
-0.45 | 0.00018059 | 0.0010318 | 0.0041853
-0.44 | 0.00018158 | 0.0010324 | 0.0041465
-0.43 | 0.00018582 | 0.0010389 | 0.0041888
-0.42 | 0.00019408 | 0.0010618 | 0.0042721
-0.41 | 0.00020963 | 0.0011141 | 0.004421
-0.4 | 0.00023486 | 0.0011994 | 0.004725
-0.39 | 0.00026992 | 0.001327 | 0.0051989
-0.38 | 0.00032341 | 0.001506 | 0.005935
-0.37 | 0.0003991 | 0.001776 | 0.006889
-0.36 | 0.00050651 | 0.0021531 | 0.008282
-0.35 | 0.0006937 | 0.0026912 | 0.010333
-0.34 | 0.0009146 | 0.0034411 | 0.013189
-0.33 | 0.0012143 | 0.004504 | 0.017201
-0.32 | 0.001637 | 0.006126 | 0.022862
-0.31 | 0.0022085 | 0.008191 | 0.030587
-0.3 | 0.003017 | 0.011014 | 0.041671
-0.29 | 0.0041053 | 0.014916 | 0.05705
-0.28 | 0.0056084 | 0.020336 | 0.0778
-0.27 | 0.008021 | 0.027779 | 0.10687
-0.26 | 0.010947 | 0.037962 | 0.1467
-0.25 | 0.0149 | 0.052016 | 0.20011
-0.24 | 0.02027 | 0.07218 | 0.27202
-0.23 | 0.027715 | 0.09783 | 0.3714
-0.22 | 0.037577 | 0.1334 | 0.50555
-0.21 | 0.051195 | 0.18064 | 0.6847
-0.2 | 0.07108 | 0.24445 | 0.9257
-0.19 | 0.09638 | 0.33054 | 1.2386
-0.18 | 0.13035 | 0.44581 | 1.6509
-0.17 | 0.176 | 0.6031 | 2.1957
-0.16 | 0.23732 | 0.8015 | 2.9012
-0.15 | 0.319 | 1.0679 | 3.8051
-0.14 | 0.42899 | 1.4232 | 4.9554
-0.13 | 0.5728 | 1.8713 | 6.385
-0.12 | 0.7644 | 2.4515 | 8.138
-0.11 | 1.013 | 3.1954 | 10.248
-0.1 | 1.3399 | 4.1511 | 12.813
-0.09 | 1.7673 | 5.3409 | 15.771
-0.08 | 2.3067 | 6.818 | 19.295
-0.07 | 2.9971 | 8.598 | 23.211
-0.06 | 3.8474 | 10.789 | 27.757
-0.05 | 4.9323 | 13.434 | 32.717
-0.04 | 6.212 | 16.476 | 38.265
-0.03 | 7.788 | 20.084 | 44.352
-0.02 | 9.685 | 24.107 | 50.975
-0.01 | 11.865 | 28.657 | 58.16
0 | 14.472 | 33.905 | 65.78
0.01 | 17.395 | 39.598 | 73.83
0.02 | 20.623 | 45.651 | 82.19
0.03 | 24.257 | 52.422 | 91.24
0.04 | 28.208 | 59.39 | 100.5
0.05 | 32.453 | 67.06 | 110.08
0.06 | 36.976 | 75.1 | 120.03
0.07 | 41.789 | 83.55 | 130.42
0.08 | 46.664 | 92.38 | 141.06
0.09 | 51.729 | 101.34 | 151.9
0.1 | 56.799 | 110.85 | 163.05
0.11 | 61.95 | 120.6 | 174.1
0.12 | 67.2 | 130.68 | 185.72
0.13 | 72.3 | 140.84 | 197.44
0.14 | 77.27 | 151.22 | 209.15
0.15 | 82.28 | 161.79 | 221.07
0.16 | 87.15 | 172.73 | 233.02
0.17 | 91.9 | 183.6 | 245.12
0.18 | 96.39 | 194.59 | 257.22
0.19 | 100.76 | 205.81 | 269.52
0.2 | 104.73 | 217.03 | 281.61
0.21 | 108.73 | 228.53 | 294.07
0.22 | 112.49 | 240.07 | 306.31
0.23 | 116.23 | 251.43 | 318.56
0.24 | 119.68 | 262.95 | 330.9
0.25 | 122.74 | 274.5 | 343.05
0.26 | 125.56 | 286.04 | 355.4
0.27 | 128.45 | 297.44 | 367.51
0.28 | 131.04 | 308.9 | 379.58
0.29 | 133.87 | 320.3 | 391.55
0.3 | 136.15 | 331.76 | 403.51
0.31 | 138.35 | 342.93 | 415.39
0.32 | 140.15 | 354.01 | 427.15
0.33 | 142.28 | 365.16 | 438.83
0.34 | 144.16 | 376.19 | 450.11
0.35 | 146.02 | 386.91 | 461.56
0.36 | 147.55 | 397.6 | 472.7
0.37 | 148.89 | 408.11 | 483.86
0.38 | 150.53 | 418.56 | 494.81
0.39 | 151.96 | 428.67 | 505.27
0.4 | 153.16 | 438.52 | 515.92
0.41 | 154.16 | 448.26 | 526.26
0.42 | 155.12 | 457.81 | 536.51
0.43 | 156.54 | 467.19 | 546.54
0.44 | 157.61 | 476.25 | 556.16
0.45 | 158.47 | 484.95 | 565.72
0.46 | 159.15 | 493.51 | 575
0.47 | 160.04 | 501.8 | 584
0.48 | 161.05 | 509.77 | 592.8
0.49 | 161.94 | 517.4 | 601.2
0.5 | 162.32 | 524.86 | 609.9

## Tranconductance (mS-mm)
VGS (V) | VDS = 0.100 V | VDS = 0.500 V | VDS = 0.900 V
-0.75 | -0.00267 | -0.00961 | -0.025
-0.74 | -0.002595 | -0.007645 | -0.0255
-0.73 | -0.002575 | -0.00767 | -0.0229
-0.72 | -0.00232 | -0.00889 | -0.02175
-0.71 | -0.00218 | -0.007145 | -0.02275
-0.7 | -0.002071 | -0.00778 | -0.0231
-0.69 | -0.0019385 | -0.00805 | -0.0233
-0.68 | -0.0019585 | -0.00677 | -0.01805
-0.67 | -0.001933 | -0.007315 | -0.01925
-0.66 | -0.001942 | -0.006795 | -0.0222
-0.65 | -0.001827 | -0.006535 | -0.01835
-0.64 | -0.001667 | -0.00759 | -0.0187
-0.63 | -0.00169 | -0.00627 | -0.01935
-0.62 | -0.001539 | -0.005985 | -0.01665
-0.61 | -0.001521 | -0.006125 | -0.0164
-0.6 | -0.001767 | -0.00501 | -0.01475
-0.59 | -0.001506 | -0.00567 | -0.0182
-0.58 | -0.001344 | -0.005775 | -0.01965
-0.57 | -0.0012865 | -0.005225 | -0.0151
-0.56 | -0.0012195 | -0.004565 | -0.01875
-0.55 | -0.0012485 | -0.00443 | -0.01615
-0.54 | -0.0011625 | -0.005235 | -0.009545
-0.53 | -0.001128 | -0.004575 | -0.012745
-0.52 | -0.0010535 | -0.003455 | -0.01649
-0.51 | -0.0008745 | -0.003925 | -0.01316
-0.5 | -0.0007945 | -0.00424 | -0.008235
-0.49 | -0.000747 | -0.003035 | -0.010475
-0.48 | -0.00074 | -0.00259 | -0.01061
-0.47 | -0.0005615 | -0.003325 | -0.00837
-0.46 | -0.000282 | -0.002215 | -0.006305
-0.45 | -5.45e-05 | -0.00041 | -0.003225
-0.44 | 0.0002615 | 0.000355 | 0.000175
-0.43 | 0.000625 | 0.00147 | 0.00628
-0.42 | 0.0011905 | 0.00376 | 0.01161
-0.41 | 0.002039 | 0.00688 | 0.022645
-0.4 | 0.0030145 | 0.010645 | 0.038895
-0.39 | 0.0044275 | 0.01533 | 0.0605
-0.38 | 0.006459 | 0.02245 | 0.084505
-0.37 | 0.009155 | 0.032355 | 0.11735
-0.36 | 0.01473 | 0.04576 | 0.1722
-0.35 | 0.0204045 | 0.0644 | 0.24535
-0.34 | 0.02603 | 0.09064 | 0.3434
-0.33 | 0.03612 | 0.134245 | 0.48365
-0.32 | 0.04971 | 0.18435 | 0.6693
-0.31 | 0.069 | 0.2444 | 0.94045
-0.3 | 0.09484 | 0.33625 | 1.32315
-0.29 | 0.12957 | 0.4661 | 1.80645
-0.28 | 0.195785 | 0.64315 | 2.491
-0.27 | 0.26693 | 0.8813 | 3.445
-0.26 | 0.34395 | 1.21185 | 4.662
-0.25 | 0.46615 | 1.7109 | 6.266
-0.24 | 0.64075 | 2.2907 | 8.5645
-0.23 | 0.86535 | 3.061 | 11.6765
-0.22 | 1.174 | 4.1405 | 15.665
-0.21 | 1.67515 | 5.5525 | 21.0075
-0.2 | 2.25925 | 7.495 | 27.695
-0.19 | 2.9635 | 10.068 | 36.26
-0.18 | 3.981 | 13.628 | 47.855
-0.17 | 5.3485 | 17.7845 | 62.515
-0.16 | 7.15 | 23.24 | 80.47
-0.15 | 9.5835 | 31.085 | 102.71
-0.14 | 12.69 | 40.17 | 128.995
-0.13 | 16.7705 | 51.415 | 159.13
-0.12 | 22.01 | 66.205 | 193.15
-0.11 | 28.775 | 84.98 | 233.75
-0.1 | 37.715 | 107.275 | 276.15
-0.09 | 48.34 | 133.345 | 324.1
-0.08 | 61.49 | 162.855 | 372
-0.07 | 77.035 | 198.55 | 423.1
-0.06 | 96.76 | 241.8 | 475.3
-0.05 | 118.23 | 284.35 | 525.4
-0.04 | 142.785 | 332.5 | 581.75
-0.03 | 173.65 | 381.55 | 635.5
-0.02 | 203.85 | 428.65 | 690.4
-0.01 | 239.35 | 489.9 | 740.25
0 | 276.5 | 547.05 | 783.5
0.01 | 307.55 | 587.3 | 820.5
0.02 | 343.1 | 641.2 | 870.5
0.03 | 379.25 | 686.95 | 915.5
0.04 | 409.8 | 731.9 | 942
0.05 | 438.4 | 785.5 | 976.5
0.06 | 466.8 | 824.5 | 1017
0.07 | 484.4 | 864 | 1051.5
0.08 | 497 | 889.5 | 1074
0.09 | 506.75 | 923.5 | 1099.5
0.1 | 511.05 | 963 | 1110
0.11 | 520.05 | 991.5 | 1133.5
0.12 | 517.5 | 1012 | 1167
0.13 | 503.5 | 1027 | 1171.5
0.14 | 499 | 1047.5 | 1181.5
0.15 | 494 | 1075.5 | 1193.5
0.16 | 481 | 1090.5 | 1202.5
0.17 | 462 | 1093 | 1210
0.18 | 443 | 1110.5 | 1220
0.19 | 417 | 1122 | 1219.5
0.2 | 398.5 | 1136 | 1227.5
0.21 | 388 | 1152 | 1235
0.22 | 375 | 1145 | 1224.5
0.23 | 359.5 | 1144 | 1229.5
0.24 | 325.5 | 1153.5 | 1224.5
0.25 | 294 | 1154.5 | 1225
0.26 | 285.5 | 1147 | 1223
0.27 | 274 | 1143 | 1209
0.28 | 271 | 1143 | 1202
0.29 | 255.5 | 1143 | 1196.5
0.3 | 224 | 1131.5 | 1192
0.31 | 200 | 1112.5 | 1182
0.32 | 196.5 | 1111.5 | 1172
0.33 | 200.5 | 1109 | 1148
0.34 | 187 | 1087.5 | 1136.5
0.35 | 169.5 | 1070.5 | 1129.5
0.36 | 143.5 | 1060 | 1115
0.37 | 149 | 1048 | 1105.5
0.38 | 153.5 | 1028 | 1070.5
0.39 | 131.5 | 998 | 1055.5
0.4 | 110 | 979.5 | 1049.5
0.41 | 98 | 964.5 | 1029.5
0.42 | 119 | 946.5 | 1014
0.43 | 124.5 | 922 | 982.5
0.44 | 96.5 | 888 | 959
0.45 | 77 | 863 | 942
0.46 | 78.5 | 842.5 | 914
0.47 | 95 | 813 | 890
0.48 | 95 | 780 | 860
0.49 | 63.5 | 754.5 | 855
0.5 | 38 | 746 | 870