## IDS-VDS Characteristic (mA-mm)
VGS (V) | VDS = 0.100 V | VDS = 0.500 V | VDS = 0.900 V
-0.75 | 0.0006425 | 0.002931 | 0.010188
-0.74 | 0.0006176 | 0.0028313 | 0.009908
-0.73 | 0.0005878 | 0.0027533 | 0.009639
-0.72 | 0.000565 | 0.0026373 | 0.009336
-0.71 | 0.0005446 | 0.0025634 | 0.009098
-0.7 | 0.0005195 | 0.0024851 | 0.008832
-0.69 | 0.00049615 | 0.0023941 | 0.008628
-0.68 | 0.00047254 | 0.0023163 | 0.008439
-0.67 | 0.00045463 | 0.0022333 | 0.008186
-0.66 | 0.00043366 | 0.002147 | 0.007868
-0.65 | 0.00041258 | 0.0020823 | 0.007702
-0.64 | 0.00039859 | 0.0020093 | 0.00746
-0.63 | 0.00037921 | 0.0019609 | 0.007308
-0.62 | 0.00036335 | 0.0018769 | 0.007064
-0.61 | 0.00034837 | 0.0018074 | 0.006882
-0.6 | 0.00032914 | 0.0017406 | 0.006629
-0.59 | 0.00031488 | 0.0016882 | 0.006458
-0.58 | 0.00030047 | 0.0016221 | 0.00626
-0.57 | 0.00028676 | 0.0015878 | 0.006057
-0.56 | 0.00027365 | 0.001528 | 0.005896
-0.55 | 0.00026146 | 0.0014756 | 0.005672
-0.54 | 0.00024825 | 0.0014187 | 0.005546
-0.53 | 0.00023872 | 0.0013633 | 0.005385
-0.52 | 0.00022554 | 0.0013188 | 0.005205
-0.51 | 0.0002153 | 0.0012748 | 0.005083
-0.5 | 0.00020612 | 0.0012349 | 0.0049076
-0.49 | 0.00019727 | 0.0011957 | 0.0048033
-0.48 | 0.00019014 | 0.0011646 | 0.0046791
-0.47 | 0.00018372 | 0.0011167 | 0.0045678
-0.46 | 0.0001779 | 0.0010957 | 0.0044784
-0.45 | 0.00017515 | 0.0010746 | 0.0043966
-0.44 | 0.00017603 | 0.0010657 | 0.0043974
-0.43 | 0.00017853 | 0.0010588 | 0.0043699
-0.42 | 0.00018551 | 0.0010819 | 0.0044499
-0.41 | 0.00019906 | 0.0011113 | 0.0045542
-0.4 | 0.00022039 | 0.0011783 | 0.0047904
-0.39 | 0.00025451 | 0.0012825 | 0.005122
-0.38 | 0.00030293 | 0.001435 | 0.0056798
-0.37 | 0.0003719 | 0.0016726 | 0.00658
-0.36 | 0.00046957 | 0.0020037 | 0.007733
-0.35 | 0.0006398 | 0.0024759 | 0.009419
-0.34 | 0.0008428 | 0.0031414 | 0.011878
-0.33 | 0.0011229 | 0.0040645 | 0.015364
-0.32 | 0.0015044 | 0.0053662 | 0.020276
-0.31 | 0.0020392 | 0.007344 | 0.027036
-0.3 | 0.0027804 | 0.009881 | 0.036559
-0.29 | 0.0038039 | 0.013331 | 0.050061
-0.28 | 0.0051854 | 0.018233 | 0.06878
-0.27 | 0.007459 | 0.024988 | 0.0938
-0.26 | 0.010167 | 0.034135 | 0.12901
-0.25 | 0.013905 | 0.046654 | 0.17689
-0.24 | 0.018949 | 0.06503 | 0.24087
-0.23 | 0.025922 | 0.08849 | 0.33151
-0.22 | 0.035297 | 0.11986 | 0.44845
-0.21 | 0.048106 | 0.16329 | 0.6113
-0.2 | 0.067 | 0.22185 | 0.8274
-0.19 | 0.09086 | 0.30024 | 1.1148
-0.18 | 0.12324 | 0.40705 | 1.5021
-0.17 | 0.16703 | 0.54547 | 1.9996
-0.16 | 0.22464 | 0.7345 | 2.6347
-0.15 | 0.30278 | 0.9791 | 3.4668
-0.14 | 0.40692 | 1.3066 | 4.5465
-0.13 | 0.54492 | 1.7256 | 5.888
-0.12 | 0.7289 | 2.2717 | 7.505
-0.11 | 0.9683 | 2.9791 | 9.545
-0.1 | 1.2831 | 3.8524 | 11.952
-0.09 | 1.698 | 4.998 | 14.844
-0.08 | 2.2224 | 6.399 | 18.161
-0.07 | 2.887 | 8.128 | 21.933
-0.06 | 3.7248 | 10.211 | 26.31
-0.05 | 4.7645 | 12.718 | 31.248
-0.04 | 6.02 | 15.696 | 36.642
-0.03 | 7.569 | 19.117 | 42.631
-0.02 | 9.401 | 23.087 | 48.986
-0.01 | 11.592 | 27.507 | 55.959
0 | 14.144 | 32.64 | 63.54
0.01 | 17.01 | 38.201 | 71.49
0.02 | 20.205 | 44.235 | 79.71
0.03 | 23.817 | 50.81 | 88.67
0.04 | 27.673 | 57.8 | 97.8
0.05 | 31.935 | 65.4 | 107.39
0.06 | 36.413 | 73.23 | 117.37
0.07 | 41.164 | 81.7 | 127.63
0.08 | 46.069 | 90.44 | 138.03
0.09 | 51.025 | 99.45 | 148.89
0.1 | 56.148 | 108.72 | 159.91
0.11 | 61.15 | 118.35 | 171.17
0.12 | 66.34 | 128.43 | 182.76
0.13 | 71.48 | 138.49 | 194.2
0.14 | 76.6 | 148.93 | 205.99
0.15 | 81.58 | 159.39 | 217.8
0.16 | 86.49 | 170.28 | 229.89
0.17 | 91.16 | 181.2 | 241.99
0.18 | 95.51 | 192.17 | 254.03
0.19 | 99.87 | 203.37 | 266.26
0.2 | 104.13 | 214.56 | 278.54
0.21 | 108.17 | 226.08 | 290.88
0.22 | 112 | 237.52 | 303.12
0.23 | 115.5 | 248.94 | 315.39
0.24 | 118.75 | 260.43 | 327.65
0.25 | 122.06 | 271.97 | 339.95
0.26 | 125.04 | 283.49 | 352.21
0.27 | 127.92 | 295.01 | 364.18
0.28 | 130.68 | 306.42 | 376.33
0.29 | 133.08 | 317.69 | 388.31
0.3 | 135.46 | 329.25 | 400.42
0.31 | 137.61 | 340.49 | 412.35
0.32 | 139.74 | 351.66 | 423.94
0.33 | 141.74 | 362.88 | 435.71
0.34 | 143.73 | 373.69 | 447.25
0.35 | 145.24 | 384.61 | 458.54
0.36 | 146.91 | 395.2 | 469.7
0.37 | 148.52 | 405.79 | 481
0.38 | 150.05 | 416.16 | 491.87
0.39 | 151.42 | 426.37 | 502.58
0.4 | 152.5 | 436.27 | 513.21
0.41 | 153.67 | 446.05 | 523.49
0.42 | 155.01 | 455.77 | 533.85
0.43 | 155.99 | 464.94 | 543.87
0.44 | 157.01 | 474.02 | 553.59
0.45 | 157.77 | 482.83 | 563.36
0.46 | 158.83 | 491.51 | 572.3
0.47 | 159.86 | 499.89 | 581.6
0.48 | 160.67 | 507.81 | 590.4
0.49 | 161.3 | 515.53 | 599.4
0.5 | 162.07 | 522.98 | 607.6

## Tranconductance (mS-mm)
VGS (V) | VDS = 0.100 V | VDS = 0.500 V | VDS = 0.900 V
-0.75 | -0.00249 | -0.00997 | -0.028
-0.74 | -0.002735 | -0.008885 | -0.02745
-0.73 | -0.00263 | -0.0097 | -0.0286
-0.72 | -0.00216 | -0.009495 | -0.02705
-0.71 | -0.002275 | -0.00761 | -0.0252
-0.7 | -0.0024225 | -0.008465 | -0.0235
-0.69 | -0.002348 | -0.00844 | -0.01965
-0.68 | -0.002076 | -0.00804 | -0.0221
-0.67 | -0.001944 | -0.008465 | -0.02855
-0.66 | -0.0021025 | -0.00755 | -0.0242
-0.65 | -0.0017535 | -0.006885 | -0.0204
-0.64 | -0.0016685 | -0.00607 | -0.0197
-0.63 | -0.001762 | -0.00662 | -0.0198
-0.62 | -0.001542 | -0.007675 | -0.0213
-0.61 | -0.0017105 | -0.006815 | -0.02175
-0.6 | -0.0016745 | -0.00596 | -0.0212
-0.59 | -0.0014335 | -0.005925 | -0.01845
-0.58 | -0.001406 | -0.00502 | -0.02005
-0.57 | -0.001341 | -0.004705 | -0.0182
-0.56 | -0.001265 | -0.00561 | -0.01925
-0.55 | -0.00127 | -0.005465 | -0.0175
-0.54 | -0.001137 | -0.005615 | -0.01435
-0.53 | -0.0011355 | -0.004995 | -0.01705
-0.52 | -0.001171 | -0.004425 | -0.0151
-0.51 | -0.000971 | -0.004195 | -0.01487
-0.5 | -0.0009015 | -0.003955 | -0.013985
-0.49 | -0.000799 | -0.003515 | -0.011425
-0.48 | -0.0006775 | -0.00395 | -0.011775
-0.47 | -0.000612 | -0.003445 | -0.010035
-0.46 | -0.0004285 | -0.002105 | -0.00856
-0.45 | -9.35e-05 | -0.0015 | -0.00405
-0.44 | 0.000169 | -0.00079 | -0.001335
-0.43 | 0.000474 | 0.00081 | 0.002625
-0.42 | 0.0010265 | 0.002625 | 0.009215
-0.41 | 0.001744 | 0.00482 | 0.017025
-0.4 | 0.0027725 | 0.00856 | 0.02839
-0.39 | 0.004127 | 0.012835 | 0.04447
-0.38 | 0.0058695 | 0.019505 | 0.0729
-0.37 | 0.008332 | 0.028435 | 0.10266
-0.36 | 0.013395 | 0.040165 | 0.14195
-0.35 | 0.0186615 | 0.056885 | 0.20725
-0.34 | 0.024155 | 0.07943 | 0.29725
-0.33 | 0.03308 | 0.11124 | 0.4199
-0.32 | 0.045815 | 0.163975 | 0.5836
-0.31 | 0.0638 | 0.22574 | 0.81415
-0.3 | 0.088235 | 0.29935 | 1.15125
-0.29 | 0.12025 | 0.4176 | 1.61105
-0.28 | 0.182755 | 0.58285 | 2.18695
-0.27 | 0.24908 | 0.7951 | 3.0115
-0.26 | 0.3223 | 1.0833 | 4.1545
-0.25 | 0.4391 | 1.54475 | 5.593
-0.24 | 0.60085 | 2.0918 | 7.731
-0.23 | 0.8174 | 2.7415 | 10.379
-0.22 | 1.1092 | 3.74 | 13.9895
-0.21 | 1.58515 | 5.0995 | 18.9475
-0.2 | 2.1377 | 6.8475 | 25.175
-0.19 | 2.812 | 9.26 | 33.735
-0.18 | 3.8085 | 12.2615 | 44.24
-0.17 | 5.07 | 16.3725 | 56.63
-0.16 | 6.7875 | 21.6815 | 73.36
-0.15 | 9.114 | 28.605 | 95.59
-0.14 | 12.107 | 37.325 | 121.06
-0.13 | 16.099 | 48.255 | 147.925
-0.12 | 21.169 | 62.675 | 182.85
-0.11 | 27.71 | 79.035 | 222.35
-0.1 | 36.485 | 100.945 | 264.95
-0.09 | 46.965 | 127.33 | 310.45
-0.08 | 59.45 | 156.5 | 354.45
-0.07 | 75.12 | 190.6 | 407.45
-0.06 | 93.875 | 229.5 | 465.75
-0.05 | 114.76 | 274.25 | 516.6
-0.04 | 140.225 | 319.95 | 569.15
-0.03 | 169.05 | 369.55 | 617.2
-0.02 | 201.15 | 419.5 | 666.4
-0.01 | 237.15 | 477.65 | 727.7
0 | 270.9 | 534.7 | 776.55
0.01 | 303.05 | 579.75 | 808.5
0.02 | 340.35 | 630.45 | 859
0.03 | 373.4 | 678.25 | 904.5
0.04 | 405.9 | 729.5 | 936
0.05 | 437 | 771.5 | 978.5
0.06 | 461.45 | 815 | 1012
0.07 | 482.8 | 860.5 | 1033
0.08 | 493.05 | 887.5 | 1063
0.09 | 503.95 | 914 | 1094
0.1 | 506.25 | 945 | 1114
0.11 | 509.6 | 985.5 | 1142.5
0.12 | 516.5 | 1007 | 1151.5
0.13 | 513 | 1025 | 1161.5
0.14 | 505 | 1045 | 1180
0.15 | 494.5 | 1067.5 | 1195
0.16 | 479 | 1090.5 | 1209.5
0.17 | 451 | 1094.5 | 1207
0.18 | 435.5 | 1108.5 | 1213.5
0.19 | 431 | 1119.5 | 1225.5
0.2 | 415 | 1135.5 | 1231
0.21 | 393.5 | 1148 | 1229
0.22 | 366.5 | 1143 | 1225.5
0.23 | 337.5 | 1145.5 | 1226.5
0.24 | 328 | 1151.5 | 1228
0.25 | 314.5 | 1153 | 1228
0.26 | 293 | 1152 | 1211.5
0.27 | 282 | 1146.5 | 1206
0.28 | 258 | 1134 | 1206.5
0.29 | 239 | 1141.5 | 1204.5
0.3 | 226.5 | 1140 | 1202
0.31 | 214 | 1120.5 | 1176
0.32 | 206.5 | 1119.5 | 1168
0.33 | 199.5 | 1101.5 | 1165.5
0.34 | 175 | 1086.5 | 1141.5
0.35 | 159 | 1075.5 | 1122.5
0.36 | 164 | 1059 | 1123
0.37 | 157 | 1048 | 1108.5
0.38 | 145 | 1029 | 1079
0.39 | 122.5 | 1005.5 | 1067
0.4 | 112.5 | 984 | 1045.5
0.41 | 125.5 | 975 | 1032
0.42 | 116 | 944.5 | 1019
0.43 | 100 | 912.5 | 987
0.44 | 89 | 894.5 | 974.5
0.45 | 91 | 874.5 | 935.5
0.46 | 104.5 | 853 | 912
0.47 | 92 | 815 | 905
0.48 | 72 | 782 | 890
0.49 | 70 | 758.5 | 860
0.5 | 77 | 745 | 820