## IDS-VDS Characteristic (mA-mm)
VGS (V) | VDS = 0.100 V | VDS = 0.500 V | VDS = 0.900 V
-0.75 | 0.0005745 | 0.0024828 | 0.008315
-0.74 | 0.0005502 | 0.0023835 | 0.00808
-0.73 | 0.0005275 | 0.002326 | 0.007884
-0.72 | 0.000505 | 0.0022465 | 0.007717
-0.71 | 0.00049067 | 0.0021837 | 0.007489
-0.7 | 0.00046636 | 0.0021222 | 0.007309
-0.69 | 0.00044992 | 0.0020599 | 0.007163
-0.68 | 0.00043224 | 0.002011 | 0.006945
-0.67 | 0.00041526 | 0.0019365 | 0.006813
-0.66 | 0.000397 | 0.0018751 | 0.006603
-0.65 | 0.00037873 | 0.0018088 | 0.006429
-0.64 | 0.00035828 | 0.001757 | 0.006259
-0.63 | 0.00034543 | 0.0017048 | 0.006118
-0.62 | 0.00032919 | 0.0016609 | 0.005933
-0.61 | 0.00031338 | 0.0015964 | 0.005783
-0.6 | 0.00029949 | 0.0015447 | 0.005612
-0.59 | 0.00028697 | 0.0015017 | 0.005468
-0.58 | 0.00027572 | 0.0014494 | 0.005305
-0.57 | 0.00026096 | 0.0014116 | 0.005158
-0.56 | 0.00025192 | 0.0013557 | 0.005032
-0.55 | 0.00023929 | 0.0013248 | 0.0049334
-0.54 | 0.00022787 | 0.0012837 | 0.0047482
-0.53 | 0.00021654 | 0.0012328 | 0.0046308
-0.52 | 0.00020836 | 0.0011861 | 0.0045084
-0.51 | 0.00020006 | 0.0011458 | 0.0043788
-0.5 | 0.00019279 | 0.001111 | 0.0042918
-0.49 | 0.00018497 | 0.0010741 | 0.0042052
-0.48 | 0.00017808 | 0.0010531 | 0.0040868
-0.47 | 0.00017347 | 0.0010274 | 0.0040271
-0.46 | 0.00017005 | 0.0010088 | 0.0039637
-0.45 | 0.00016908 | 0.0009984 | 0.0039573
-0.44 | 0.00017268 | 0.0010004 | 0.0039441
-0.43 | 0.00017692 | 0.0010095 | 0.0040016
-0.42 | 0.00018778 | 0.0010518 | 0.0041096
-0.41 | 0.00020596 | 0.0011085 | 0.004345
-0.4 | 0.00023355 | 0.0012035 | 0.0046717
-0.39 | 0.00027442 | 0.0013468 | 0.0051831
-0.38 | 0.00033371 | 0.0015566 | 0.006012
-0.37 | 0.00041788 | 0.0018481 | 0.007097
-0.36 | 0.00053365 | 0.0022765 | 0.008649
-0.35 | 0.0007404 | 0.0028608 | 0.01088
-0.34 | 0.0009806 | 0.003694 | 0.013995
-0.33 | 0.001309 | 0.0048292 | 0.018385
-0.32 | 0.0017557 | 0.006569 | 0.024608
-0.31 | 0.0023788 | 0.008781 | 0.033154
-0.3 | 0.0032375 | 0.011896 | 0.045134
-0.29 | 0.0044131 | 0.016108 | 0.06175
-0.28 | 0.006225 | 0.021955 | 0.08464
-0.27 | 0.008525 | 0.029985 | 0.115
-0.26 | 0.011589 | 0.040774 | 0.1584
-0.25 | 0.015782 | 0.055795 | 0.21565
-0.24 | 0.02141 | 0.0771 | 0.2931
-0.23 | 0.029155 | 0.10462 | 0.39935
-0.22 | 0.039584 | 0.14148 | 0.53924
-0.21 | 0.053709 | 0.19211 | 0.7277
-0.2 | 0.07453 | 0.25982 | 0.9851
-0.19 | 0.10071 | 0.34935 | 1.3126
-0.18 | 0.13651 | 0.47274 | 1.7554
-0.17 | 0.18402 | 0.6319 | 2.3209
-0.16 | 0.24665 | 0.8454 | 3.0407
-0.15 | 0.33097 | 1.1197 | 3.9881
-0.14 | 0.44388 | 1.4817 | 5.1713
-0.13 | 0.5935 | 1.9532 | 6.68
-0.12 | 0.7904 | 2.5496 | 8.423
-0.11 | 1.0447 | 3.3103 | 10.633
-0.1 | 1.3763 | 4.2857 | 13.223
-0.09 | 1.809 | 5.5049 | 16.27
-0.08 | 2.3624 | 6.999 | 19.815
-0.07 | 3.0587 | 8.833 | 23.796
-0.06 | 3.927 | 10.997 | 28.294
-0.05 | 5.0003 | 13.648 | 33.392
-0.04 | 6.291 | 16.723 | 39.029
-0.03 | 7.877 | 20.29 | 45.084
-0.02 | 9.759 | 24.467 | 51.683
-0.01 | 11.979 | 28.952 | 58.92
0 | 14.554 | 34.179 | 66.62
0.01 | 17.468 | 39.809 | 74.61
0.02 | 20.69 | 46 | 83.07
0.03 | 24.325 | 52.635 | 92.04
0.04 | 28.218 | 59.72 | 101.3
0.05 | 32.472 | 67.2 | 110.96
0.06 | 36.975 | 75.3 | 120.9
0.07 | 41.731 | 83.74 | 131.32
0.08 | 46.621 | 92.45 | 141.7
0.09 | 51.605 | 101.58 | 152.72
0.1 | 56.711 | 110.76 | 163.72
0.11 | 61.73 | 120.5 | 174.93
0.12 | 66.95 | 130.57 | 186.63
0.13 | 72.02 | 140.71 | 198.03
0.14 | 77.12 | 151.12 | 209.82
0.15 | 82.1 | 161.56 | 221.62
0.16 | 87.03 | 172.41 | 233.72
0.17 | 91.72 | 183.3 | 245.74
0.18 | 96.13 | 194.35 | 257.76
0.19 | 100.35 | 205.43 | 269.95
0.2 | 104.56 | 216.71 | 282.18
0.21 | 108.51 | 228.1 | 294.57
0.22 | 112.31 | 239.49 | 306.6
0.23 | 115.89 | 250.94 | 318.89
0.24 | 119.19 | 262.27 | 331.06
0.25 | 122.4 | 273.89 | 343.38
0.26 | 125.34 | 285.34 | 355.57
0.27 | 128.19 | 296.76 | 367.43
0.28 | 130.94 | 308.21 | 379.5
0.29 | 133.33 | 319.41 | 391.46
0.3 | 135.67 | 330.85 | 403.51
0.31 | 137.77 | 342.08 | 415.24
0.32 | 139.82 | 353.14 | 426.82
0.33 | 141.9 | 364.14 | 438.52
0.34 | 143.87 | 375.05 | 449.94
0.35 | 145.39 | 385.84 | 461.16
0.36 | 146.97 | 396.41 | 472.22
0.37 | 148.56 | 406.87 | 483.31
0.38 | 150.09 | 417.06 | 494.18
0.39 | 151.54 | 427.22 | 504.72
0.4 | 152.5 | 437.12 | 515.28
0.41 | 153.57 | 446.67 | 525.36
0.42 | 154.88 | 456.28 | 535.58
0.43 | 155.89 | 465.4 | 545.48
0.44 | 156.97 | 474.47 | 555.19
0.45 | 157.65 | 483.13 | 564.61
0.46 | 158.58 | 491.63 | 573.6
0.47 | 159.55 | 499.76 | 582.8
0.48 | 160.51 | 507.66 | 591.4
0.49 | 161.06 | 515.31 | 600.3
0.5 | 161.83 | 522.54 | 608.3

## Tranconductance (mS-mm)
VGS (V) | VDS = 0.100 V | VDS = 0.500 V | VDS = 0.900 V
-0.75 | -0.00243 | -0.00993 | -0.0235
-0.74 | -0.00235 | -0.00784 | -0.02155
-0.73 | -0.00226 | -0.00685 | -0.01815
-0.72 | -0.0018415 | -0.007115 | -0.01975
-0.71 | -0.001932 | -0.006215 | -0.0204
-0.7 | -0.0020375 | -0.00619 | -0.0163
-0.69 | -0.001706 | -0.00556 | -0.0182
-0.68 | -0.001733 | -0.00617 | -0.0175
-0.67 | -0.001762 | -0.006795 | -0.0171
-0.66 | -0.0018265 | -0.006385 | -0.0192
-0.65 | -0.001936 | -0.005905 | -0.0172
-0.64 | -0.001665 | -0.0052 | -0.01555
-0.63 | -0.0014545 | -0.004805 | -0.0163
-0.62 | -0.0016025 | -0.00542 | -0.01675
-0.61 | -0.001485 | -0.00581 | -0.01605
-0.6 | -0.0013205 | -0.004735 | -0.01575
-0.59 | -0.0011885 | -0.004765 | -0.01535
-0.58 | -0.0013005 | -0.004505 | -0.0155
-0.57 | -0.00119 | -0.004685 | -0.01365
-0.56 | -0.0010835 | -0.00434 | -0.01123
-0.55 | -0.0012025 | -0.0036 | -0.01419
-0.54 | -0.0011375 | -0.0046 | -0.01513
-0.53 | -0.0009755 | -0.00488 | -0.01199
-0.52 | -0.000824 | -0.00435 | -0.0126
-0.51 | -0.0007785 | -0.003755 | -0.01083
-0.5 | -0.0007545 | -0.003585 | -0.00868
-0.49 | -0.0007355 | -0.002895 | -0.01025
-0.48 | -0.000575 | -0.002335 | -0.008905
-0.47 | -0.0004015 | -0.002215 | -0.006155
-0.46 | -0.0002195 | -0.00145 | -0.00349
-0.45 | 0.0001315 | -0.00042 | -0.00098
-0.44 | 0.000392 | 0.000555 | 0.002215
-0.43 | 0.000755 | 0.00257 | 0.008275
-0.42 | 0.001452 | 0.00495 | 0.01717
-0.41 | 0.0022885 | 0.007585 | 0.028105
-0.4 | 0.003423 | 0.011915 | 0.041905
-0.39 | 0.005008 | 0.017655 | 0.067015
-0.38 | 0.007173 | 0.025065 | 0.095695
-0.37 | 0.009997 | 0.035995 | 0.13185
-0.36 | 0.016126 | 0.050635 | 0.18915
-0.35 | 0.0223475 | 0.070875 | 0.2673
-0.34 | 0.02843 | 0.09842 | 0.37525
-0.33 | 0.038755 | 0.14375 | 0.53065
-0.32 | 0.05349 | 0.19759 | 0.73845
-0.31 | 0.07409 | 0.26635 | 1.0263
-0.3 | 0.101715 | 0.36635 | 1.4298
-0.29 | 0.149375 | 0.50295 | 1.9753
-0.28 | 0.205595 | 0.69385 | 2.6625
-0.27 | 0.2682 | 0.94095 | 3.688
-0.26 | 0.36285 | 1.2905 | 5.0325
-0.25 | 0.49105 | 1.8163 | 6.735
-0.24 | 0.66865 | 2.44125 | 9.185
-0.23 | 0.9087 | 3.219 | 12.307
-0.22 | 1.2277 | 4.3745 | 16.4175
-0.21 | 1.7473 | 5.917 | 22.293
-0.2 | 2.35005 | 7.862 | 29.245
-0.19 | 3.099 | 10.646 | 38.515
-0.18 | 4.1655 | 14.1275 | 50.415
-0.17 | 5.507 | 18.633 | 64.265
-0.16 | 7.3475 | 24.39 | 83.36
-0.15 | 9.8615 | 31.815 | 106.53
-0.14 | 13.1265 | 41.675 | 134.595
-0.13 | 17.326 | 53.395 | 162.585
-0.12 | 22.56 | 67.855 | 197.65
-0.11 | 29.295 | 86.805 | 240
-0.1 | 38.215 | 109.73 | 281.85
-0.09 | 49.305 | 135.665 | 329.6
-0.08 | 62.485 | 166.405 | 376.3
-0.07 | 78.23 | 199.9 | 423.95
-0.06 | 97.08 | 240.75 | 479.8
-0.05 | 118.2 | 286.3 | 536.75
-0.04 | 143.835 | 332.1 | 584.6
-0.03 | 173.4 | 387.2 | 632.7
-0.02 | 205.1 | 433.1 | 691.8
-0.01 | 239.75 | 485.6 | 746.85
0 | 274.45 | 542.85 | 784.5
0.01 | 306.8 | 591.05 | 822.5
0.02 | 342.85 | 641.3 | 871.5
0.03 | 376.4 | 686 | 911.5
0.04 | 407.35 | 728.25 | 946
0.05 | 437.85 | 779 | 980
0.06 | 462.95 | 827 | 1018
0.07 | 482.3 | 857.5 | 1040
0.08 | 493.7 | 892 | 1070
0.09 | 504.5 | 915.5 | 1101
0.1 | 506.25 | 946 | 1110.5
0.11 | 511.95 | 990.5 | 1145.5
0.12 | 514.5 | 1010.5 | 1155
0.13 | 508.5 | 1027.5 | 1159.5
0.14 | 504 | 1042.5 | 1179.5
0.15 | 495.5 | 1064.5 | 1195
0.16 | 481 | 1087 | 1206
0.17 | 455 | 1097 | 1202
0.18 | 431.5 | 1106.5 | 1210.5
0.19 | 421.5 | 1118 | 1221
0.2 | 408 | 1133.5 | 1231
0.21 | 387.5 | 1139 | 1221
0.22 | 369 | 1142 | 1216
0.23 | 344 | 1139 | 1223
0.24 | 325.5 | 1147.5 | 1224.5
0.25 | 307.5 | 1153.5 | 1225.5
0.26 | 289.5 | 1143.5 | 1202.5
0.27 | 280 | 1143.5 | 1196.5
0.28 | 257 | 1132.5 | 1201.5
0.29 | 236.5 | 1132 | 1200.5
0.3 | 222 | 1133.5 | 1189
0.31 | 207.5 | 1114.5 | 1165.5
0.32 | 206.5 | 1103 | 1164
0.33 | 202.5 | 1095.5 | 1156
0.34 | 174.5 | 1085 | 1132
0.35 | 155 | 1068 | 1114
0.36 | 158.5 | 1051.5 | 1107.5
0.37 | 156 | 1032.5 | 1098
0.38 | 149 | 1017.5 | 1070.5
0.39 | 120.5 | 1003 | 1055
0.4 | 101.5 | 972.5 | 1032
0.41 | 119 | 958 | 1015
0.42 | 116 | 936.5 | 1006
0.43 | 104.5 | 909.5 | 980.5
0.44 | 88 | 886.5 | 956.5
0.45 | 80.5 | 858 | 920.5
0.46 | 95 | 831.5 | 909.5
0.47 | 96.5 | 801.5 | 890
0.48 | 75.5 | 777.5 | 875
0.49 | 66 | 744 | 845
0.5 | 77 | 723 | 800